## Introduction
SNL/MSU/DOE COMPOSITE MATERIAL FATIGUE DATABASE - Environmental
Mechanical Properties of Composite Materials for Wind Turbine Blades and Marine & Hydrokinetic (MHK) Technology
Version 28E; September 30, 2018
Montana State University - Bozeman
SAND2018-11426 R
This database was prepared as a part of work sponsored by an agency of the U.S. Government.
Neither the U.S. Government, nor any agency thereof, nor any of their employees, nor any of their contractors,
subcontractors, or their employees, makes any warranty, expressed or implied, or assumes any legal liability or
responsibility for the accuracy, completeness, or usefulness of this program, or represents that opinion expressed
herein do not necessarily state or reflect those of the U.S. Government, any agency thereof or any of their
contractors or subcontractors. The material presented in this publication should not be used or relied upon for
any specific application without competent examination and verification of its accuracy, suitability, and
applicability by qualified professionals. Reference herein to any specific commercial product or process
by trade name, trademark, manufacturer, or otherwise, does not necessarily constitute or imply its endorsement
or recommendation. This 28E version of the database supersedes all previous versions.
This database is maintained by Daniel Samborsky (DanielS@montana.edu, 406-994-7186) at Montana State University
Updates, reports and conference papers can be downloaded from www.montana.edu/composites or http://energy.sandia.gov/energy/renewable-energy/wind-power/materials-reliability-standards/
Sandia National Laboratories is a multimission laboratory managed and operated by National Technology & Engineering Solutions of Sandia, LLC, a wholly owned subsidiary of Honeywell International Inc., for the U.S. Department of Energy’s National Nuclear Security Administration under contract DE-NA0003525.
INTRODUCTION
Database Contents
The database consists of several spreadsheets in Microsoft Excel which contain the results
of the Sandia sponsored “Fatigue of Composite Materials for Wind Blades” & "Material Design Tools for Marine & Hydrokinetic Composite Structures" testing and research
program at MSU. Materials are either fabricated at MSU or provided by industry. Contractor
Reports and conference publications listed at the end of this section include test methods,
processing, graphical representations of the data, fits to various models, and discussion of
trends and implications.
This version contains environmental tests on composites performed between 3/14/1990 and 9/30/2018
"Environmental" Tab: Tests performed under dry/wet conditions or temperatures different from 20oC.
Coupons tested "conditioned" will have their equilibrium moisture content listed in the notes column
along with the soaking medium, "seawater", "salk water spray" or "distilled water".
General Notes
1.Materials in the database are either composite material laminates or adhesive bonded laminate joints.
The fiber type is assumed to be standard E-glass type glass fibers except where noted. Resins are mostly
Epoxy (EP), vinyl ester (VE) or unsaturated polyester (UP), with a limited amount of thermoplastic (TP).
Particular resins, curing conditions and processing are identified, as are the reinforcing fabrics and the
fiber volume fraction. The fiber diameter and sizing are identified in selected cases. The laminate lay-up
is identified in terms of the sequence through the thickness of individual ply orientation. Many infusion
fabrics contain parallel aligned strands on one face and backing material (mat or transverse strands) on
the opposite face; the faces are then designated “0” for the strand face and “B” for the backing face.
Several major types of laminate are included, where the general classifications in the material designation
are: UD (unidirectional, either aligned strands or stitched fabrics, the latter containing some backing
material and stitching); Biax (fabrics which contain primarily unidirectional +45 degree and -45 degree
plies which are stitched together, sometimes with backing strands and/or mat); MD (laminates with both UD
fabric with strands oriented at 0 or 90 degrees, and Biax (±45) plies); and Triax (fabrics with both UD
and Biax layers stitched together in a specified proportion.
Tables giving further details of the fabrics and resins can be found at the beginning of the Summary Tab.
The laminate designations used in this database are changed from earlier versions as well as contractor reports
and conference papers, to be more descriptive. The first table in the Summary spreadsheet gives the new and
old laminate designations. The second and third tables give the resin and fabric designations and details.
2.Loading may be static (constant specified displacement rate in mm/s); fatigue (constant load amplitude
to failure, max and min stress (MPa), R-value (min/max stress, typically 0.1 for tension-tension, 10 for
compression-compression and -1 for fully reversed ) and frequency (Hz) specified); or creep rupture
(constant specified stress). Failure is taken as complete separation unless noted; stable matrix cracking,
delamination or fiber damage may gradually accumulate during the lifetime of the test coupon. The initial
strain measured for the first few cycles is given, and it should be noted that the strain generally increases
over the lifetime but is not monitored due to instrumentation limitations. In compression, the initial strain
was determined from a stress vs. strain look-up table derived from strain-gaged coupons of the same laminate;
there is sufficient non-linearity in many laminates at high strains to preclude simple calculation of the strain
through the modulus. Coupons were conditioned and tested in ambient laboratory air (18-24 C, 20-40 %R.H.) unless noted.
If a modulus value is listed, the listed strain was measured. If the strain is listed, but no modulus listed, the strain was
determined from average values of measured coupons.
3.Test coupon geometries and testing details can be found in the Contractor Reports (CR). Tensile coupons generally
had a 100 mm gage length, while compression and reversed loading coupon gage lengths were sufficiently short
(typically 13 mm) to avoid elastic buckling without the addition of anti buckling supports. MD laminate tension
tests typically have used reduced width (dogbone) specimen shapes to produce gage section failures. Failures are
grip-associated for most coupons tested under reversed loading, particularly for longer lifetimes
(CR SAND2010-7052 and SAND2002-0771). Compression and reversed loading tests used machines with lateral
and rotation restraints on grip movement (CR SAND2010-7052).
4.Rate effects on static strength properties can be significant, with higher rates producing significantly
higher strength (CR SAND2002-0771). The displacement rate for static tests is given in the Hz (frequency) column
in mm/s. Earlier tests tended to use a high rate consistent with the fatigue displacement rates (12.5 mm/s),
while more recent tests have used a slow rate (0.0254 mm/s) which follows static test standards. Frequency
effects in fatigue tend to be insignificant as long as hysteretic heating is avoided. Fatigue coupons are air
cooled with a fan, and frequencies are set below where surface heating is significant. Frequency is varied
approximately inversely with maximum load to maintain a similar load rate and minimize test time at lower stress.
5.Publications
Some of the fatigue data and the testing procedures followed to produce this database were discussed in the following reports (some of the references are available online at the MSU Composites web page www.coe.montana.edu/composites/ or Sandia National Laboratories web page, http://www.sandia.gov/wind/):
Reference # | Detailed Reports (can be downloaded from www.montana.edu/composites, or https://energy.sandia.gov/energy/renewable-energy/wind-power/ (www.Sandia.gov))
R7 | Mandell, J.F., Samborsky, D.D., Miller, D.A., Agastra, P., Sears, A.T, "Analysis of SNL/MSU/DOE Fatigue Database Trends for Wind Turbine Blade Materials, 2010-2015", Contractor Report SAND2016-1441, Sandia National Laboratories, Albuquerque, NM (2016).
R6 | Mandell, J.F., Samborsky, D.D., Agastra, P., Sears, A.T., and Wilson, T.J., "Analysis of SNL/MSU/DOE Fatigue Database Trends for Wind Turbine Blade Materials," Contractor Report SAND2010-7052, Sandia National Laboratories, Albuquerque, NM (2010).
R5 | Mandell, J.F., Samborsky, D.D., and Cairns, D.S. "Fatigue of Composite Materials and Substructures for Wind Turbine Blades," Contractor Report SAND2002-0771, Sandia National Laboratories, Albuquerque, NM (2002).
R4 | Wahl, N.K., Mandell, J.F., and Samborsky, D.D., "Spectrum Fatigue Lifetime and Residual Strength for Fiberglass Laminates," Contractor Report SAND2002-0546, Sandia National Laboratories, Albuquerque, NM (2002).
R3 | Mandell, J. F., Samborsky, D. D., Combs, D.W., Scott, M.E., and Cairns, D. S, "Fatigue of Composite Material Beam Elements Representative of Wind Turbine Blade Substructure," NREL Contractor Report SR-500-24379, November 1998.
R1 | Mandell, J.F., Reed, R.M. Jr. and Samborsky, D.D., "Fatigue of Fiberglass Wind Turbine Blade Materials," Contractor Report SAND92-7005, Sandia National Laboratories, Albuquerque, NM (1992).
Conference Papers (most can be downloaded from www.montana.edu/composites)
C44 | Nunemaker, J. and Miller, D., Effects Of Saltwater Saturation On The Static Strength And Acoustic Emission Signatures Of Epoxy Glass Composites. Paper presented at SAMPE 2016, Long Beach CA (2016, May 26).
C43 | Samborsky, D.D., Miller, D.A., Cairns, D.C., Mandell, J.F., Lolatte, A.J., “Fatigue Resistance of Wind Blade Laminates Containing In-Plane Waviness Flaws,” 33rd Wind Energy Symposium, 2015; ISBN-13: 978-1-62410-344-5; 5-8 Jan. 2015, Kissimmee, VA, USA; American Institute of Aeronautics and Astronautics, Reston, VA, USA.
C42 | Samborsky, D.D., Mandell, J.F., Miller, D.A., “Effects of fiber alignment and resin creep on the fatigue of resin infused wind turbine blade laminates,” CAMX 2014 - Composites and Advanced Materials Expo: October 13, 2014 - October 16, 2014; The Composites and Advanced Materials Expo (CAMX)
C41 | Miller, D.A., Samborsky, D.D., Mandell, J.F., “Mechanical characterization of composite materials subjected to seawater environmental conditioning,” CAMX 2014 - Composites and Advanced Materials Expo: Combined Strength. October 13, 2014 - October 16, 2014; The Composites and Advanced Materials Expo (CAMX)
C40 | Samborsky, D.D., Mandell, J.F., and Miller, D.A., "Creep/fatigue response of resin infused biaxial (double bias) glass fabric laminates in reversed loading," 32nd ASME Wind Energy Symposium - SciTech Forum and Exposition 2014, 1/13/2014 - 1/17/2014, National Harbor, MD, United states, DOI: 10.2514/6.2014-0172
C39 | Samborsky, D.D., Mandell, J.F., and Miller, D.A., "Creep/Fatigue Behavior of Resin Infused Biaxial Glass Fabric Laminates," 54th AIAA/ASME/ASCE/AHS/ASC Structures, Structural Dynamics, and Materials Conference, 2013, DOI 10.2514/6.2013-1630
C38 | Mandell, J., Samborsky, D., and Miller, D., "The SNL/MSU/DOE Fatigue of Composite Materials Database: Recent Trends,"53rd AIAA/ASME/ASCE/AHS/ASC Structures, Structural Dynamics, and Materials Conference, 23–26 April 2012, Honolulu, Hawaii, AIAA-2012-1573
C37 | Miller, D., Mandell, J, and Samborsky, D., "Performance of Composite Materials Subjected to Salt Water Environments," 53rd AIAA/ASME/ASCE/AHS/ASC Structures, Structural Dynamics, and Materials Conference, 23–26 April 2012, Honolulu, Hawaii, AIAA-2012-1575.
C36 | Samborsky, D.D., Sears, A.T., Agastra, P., and Mandell, J.F.,"Mixed Mode Static and Fatigue Crack Growth in Wind Blade Paste Adhesives", 2011 AIAA SDM, Denver, Wind Energy Session
C35 | Samborsky, D.D., Agastra, P., and Mandell, J.F.,"Fatigue Trends for Wind Blade Infusion Resins and Fabrics", 2010 AIAA SDM, Orlando, Wind Energy Session
C34 | Sears, A.T., Samborsky, D.D., Agastra, P., and Mandell, J.F., "Fatigue Results and Analysis for Thick Adhesive Notched Lap Shear Test", 2010 AIAA SDM, Orlando, Wind Energy Session
C33 | Agastra, P. and Mandell, J. F., Seattle, Paper 398, "Testing and Simulation of Damage Growth at Ply Drops in Wind Turbine Blade Laminates", SAMPE 2010
C32 | Agastra, P., Samborsky, D.D., and Mandell, J.F., "Fatigue Resistance of Fiberglass Laminates at Thick Material Transitions,"2009 AIAA SDM Wind Energy Special Session, Palm Springs, May 2009, paper AIAA-2009-2411.
C31 | Samborsky, D.D., Sears, A.T., Mandell, J.F., and Kils, O., "Static and Fatigue Testing of Thick Adhesive Joints for Wind Turbine Blades,"AIAA/ASME 2009 Wind Energy Symposium, Orlando, Florida January 5-8, 2009
C30 | Mandell, J.F., Samborsky, D.D., Agastra, P., "Composite Materials Fatigue Issues in Wind Turbine Blade Construction," SAMPE 2008, Long Beach, May 18-22, 2008.
C29 | Samborsky, D. D., Agastra, P., and Mandell, J. F., "Effects of Glass Fabric and Laminate Construction on the Fatigue of Resin Infused Blade Materials," 2008 ASME Wind Energy Symposium, ASME/AIAA, Reno, NV(2008).
C28 | Samborsky, D. D., Wilson, T. J., and Mandell, J. F. "Comparison of Tensile Fatigue Resistance and Constant Life Diagrams for Several Potential Wind Turbine Blade Materials," 2007 ASME Wind Energy Symposium, ASME/AIAA, Reno, NV(2007).
C26 | Samborsky, D.D., Avery, D.P., Agastra, P., and Mandell, J.F., "Delamination and Failure at Ply Drops in Carbon Fiber Laminates Under Static and Fatigue Loading," 2006 ASME Wind Energy Symposium, ASME/AIAA., AIAA-2006, January 2006.
C25 | Sutherland, Herbert, J. and Mandell, John, F., "Optimized Goodman Diagram for the Analysis of Fiberglass Composites Used in Wind Turbine Blades," 2005 ASME Wind Energy Symposium, ASME/AIAA., AIAA-2005-0196. pp.18-27, (2005).
C24 | Nijssen, Rogier P.L., Samborsky, Daniel D., Mandell, John F., van Delft, Don R.V., "Strength Degradation and Simple Load Spectrum Tests in Rotor Blade Composites," 2005 ASME Wind Energy Symposium, ASME/AIAA., AIAA-2005-0197, pp. 28-38, (2005).
C23 | Avery, D. P., Samborsky D. D., Mandell, J. F. and Cairns, D. S., "Compression Strength of Carbon Fiber Laminates Containing Flaws with Fiber Waviness," 2004 ASME Wind Energy Symposium, ASME/AIAA., AIAA-2004-0174, pp. 54-63, (2004).
C22 | Mandell, J.F., Samborsky, D.D., Wang, L., and Wahl, N.K., "New Fatigue Data for Wind Turbine Blade Materials," Journal of Solar Energy Engineering, ASME, Vol. 125, No. 4, pp. 506-514. November 2003. (2003)
C21 | Mandell, J.F., Cairns, D.S., Samborsky, D.D., Morehead, R.B., and Haugen, D.J., "Prediction of Delamination in Wind Turbine Blade Structural Details," Journal of Solar Energy Engineering, ASME, Vol. 125, No. 4, pp. 522-530. November 2003. (2003)
C20 | Mandell, J.F., Samborsky, D.D., Wahl, N.K., and Sutherland, H.J., "Testing and Analysis of Low Cost Composite Materials Under Spectrum Loading and High Cycle Fatigue Conditions," ICCM-14, Society of Manufacturing Engineers, San Diego, California, July 14 - 18, 2003. Paper 1811. (2003)
C19 | Mandell, J.F. Samborsky, D.D., and Wang, L., "Effects of Fiber Waviness on Composites for Wind Turbine Blades," Proceedings of the 48th International SAMPE Symposium, Vol. 48, SAMPE 2003, Long Beach, CA, May 11-15, 2003. pp. 2653 - 2678, ISBN 0-938-99494-8, (2003)
C18 | Mandell, J.F., Cairns, D.S., Samborsky, D.D., Morehead, R.B., and Haugen,D.J., "Prediction of Delamination in Wind Turbine Blade Structural Details," 2003 ASME Wind Energy Symposium, ASME/AIAA. AIAA-2003-0697, pp. 202-213. (2003)
C17 | Cairns, D.S., Mandell, J.F., and Samborsky, D.D., "Quantification of Processing Parameters for Wind Turbine Blades," 2003 ASME Wind Energy Symposium, ASME/AIAA. AIAA-2003-0694, pp. 180-190. (2003)
C16 | Mandell, J.F., Samborsky, D.D., Wang, L., and Wahl, N.K., "New Fatigue Data for Wind Turbine Blade Materials," 2003 ASME Wind Energy Symposium, ASME/AIAA. AIAA-2003-0692, pp. 167-179. (2003)
C15 | Wahl, N.K., Samborsky, D.D., Mandell, J.F., and Cairns, D.S., "Effects of Modeling Assumptions on the Accuracy of Spectrum Fatigue Lifetime Predictions for a Fiberglass Laminate," 2002 ASME Wind Energy Symposium, ASME/AIAA, AIAA-2002-0023, pp.19-26. (2002)
C14 | Wahl, N.K., Samborsky, D.D., Mandell, J.F., and Cairns, D.S., "Spectrum Fatigue Lifetime and Residual Strength for Fiberglass Laminates in Tension," 2001 ASME Wind Energy Symposium, AIAA-2001-0025, (2001)
C13 | Mandell, J.F., Samborsky, D.D., Li. Mei, Orozco, Ricardo, and Cairns, D.S., "Selection of Fiberglass Matrix Resins for Increased Toughness and Environmental Resistance in Wind Turbine Blades," 2000 ASME Wind Energy Symposium, AIAA-2000-0057, ASME/AIAA, pp. 375-382. (2000)
C12 | Mandell, J.F., Samborsky, D.D., Sutherland, H.J., "Effects of Materials Parameters and Design Details on the Fatigue of Composite Materials for Wind Turbine Blades," 1999 European Wind Energy Conference, 1-5 March 1999, Nice, France, pp. 628-633. (1999)
C11 | Samborsky, D. D., Mandell, J. F., and Cairns, D. S, "Selection of Reinforcing Fabrics for Wind Turbine Blades," 1999 ASME Wind Energy Symposium, AIAA-99-0024, ASME/AIAA, pp. 32-42. (1999).
C10 | Mandell, J. F., Samborsky, D. D., Scott, M.E., and Cairns, D. S, "Effects of Structural Details on Delamination and Fatigue Life of Fiberglass Laminates," 1998 ASME Wind Energy Symposium, ASME/AIAA, pp. 323 - 327. (1998).
C9 | Cairns, D. S., Haugen, D. J., Mandell, J. F., and Samborsky, D. D., "Fracture of Skin/Stiffener Intersections in Composite Wind Turbine Structures," 1998 ASME Wind Energy Symposium, ASME/AIAA, pp. 334 - 343. (1998).
C8 | Mandell, J.F., Samborsky, D.D., and Cairns, D.S., "Advanced Wind Turbine Blade Structure Development Program at Montana State University," 1997 ASME Wind Energy Symposium, ASME/AIAA, 189-196 (1997).
C7 | Samborsky, D.D, and Mandell, J.F., "Fatigue Resistant Fiberglass Laminates for Wind Turbine Blades," 1996 ASME Wind Energy Symposium, ASME, pp. 46-51 (1996).
C6 | Cairns, D., Mandell, J.F., Scott, M., and Macagnano, J., "Design Considerations for Ply Drops in Composite Wind Turbine Blades," 1997 ASME Wind Energy Symposium, ASME, pp. 197 - 208 (1997).
C5 | Sutherland, H.J., and Mandell, J.F., "Application of the U.S. High Cycle Fatigue Data Base to Wind Turbine Blade Lifetime Predictions" 1996 ASME Wind Energy Symposium, ASME, 1996, pp. 85-92.
C4 | Mandell, J.F., Combs, D.E., and Samborsky, D.D., "Fatigue of Fiberglass Beam Substructures," 1995 ASME Wind Energy Symposium, W.D. Musial, S.M. Hock, and D.E. Berg, Eds., SED-Vol. 16, ASME, 99 - 106 (1995).
C3 | Mandell, J.F., Creed, R.F., Pan, Q., Combs, D.W., and Shrinivas, M., "Fatigue of Fiberglass Generic Materials and Substructures," 1994 ASME Wind Energy Symposium, W.D. Musial, S.M. Hock, and D.E. Berg, Eds., SED-Vol. 15, ASME, 207 - 214 (1994).
C2 | Mandell, J.F., Reed, R.M. Jr., Samborsky, D.D., and Pan, Q., "Fatigue Performance of Wind Turbine Blade Materials," in SED-Vol 14, Wind Energy 93, S. Hock, ed., ASME, New York, 191-198. (1993).
C1 | Mandell, J.F., Reed, R.M., and Samborsky, D.D., "High Cycle Fatigue of Wind Turbine Blade Materials," in SED-Vol 12, Wind Energy 92, P.S. Veers, S.M. Hock, eds., ASME, New York, p. 105 (1992).
Student Thesis (can be downloaded from www.coe.montana.edu/composites)
T14 | Nijssen, RPL. "Fatigue Life Prediction and Strength Degradation of Wind Turbine Rotor Blade Composites," PhD. Thesis, Delft University, the Netherlands, 2006, (ISBN -10190-9021221-3).
T13 | Wilson, T.J., "Modeling of In-Plane and Interlaminar Fatigue Behavior of Glass and Carbon Fiber Composite Materials," MS Thesis, Department of Mechanical Engineering, Montana State University, 2006.
T12 | Agastra, Tiok, "Mixed Mode Delamination of Glass Fiberglass/Polymer Matrix Composite Materials," Department of Chemical Engineering, Montana State University, 2003.
T11 | Wang, Lei, "Effects of In-plane Fiber Waviness on the Properties of Composite Materials," M.S. Thesis, Department of Chemical Engineering, Montana State University, 2001
T10 | Wahl, Neil, "Spectrum Fatigue Lifetime and Residual Strength for Fiberglass Laminates," Ph.D. Thesis, Department of Mechanical and Industrial Engineering, Montana State University, 2001
T9 | Li, Mei, "Temperature and Moisture Effects on Composite Materials for Wind Turbine Blades," M.S. Thesis, Department of Chemical Engineering, Montana State University, 2000.
T8 | Samborsky, Daniel D., "Fatigue of E-glass Fiber Reinforced Composite Materials and Substructures," M.S. Thesis, Department of Civil Engineering, Montana State University, 1999.
T7 | Orozco, Ricardo, "Effects of Toughened Matrix Resins on Composite Materials for Wind Turbine Blades," M.S. Thesis, Department of Chemical Engineering, Montana State University, 1999.
T6 | Scott, Ethan, "Effects of Ply Drops on the Fatigue Resistance of Composite Materials and Structures," M.S. Thesis, Department of Chemical Engineering, Montana State University, 1997.
T5 | Wei, Guangxi, "High Cycle Longitudinal and Transverse Fatigue of Unidirectional Glass/Polyester Composites," M.S. Thesis, Department of Chemical Engineering, Montana State University, 1995.
T4 | Belinky, Andrew, "High Cycle Compressive Fatigue of Unidirectional Glass/Polyester Performed at High Frequency," M.S. Thesis, Department of Chemical Engineering, Montana State University, 1994.
T3 | Pan, Rena, "Fatigue Behavior of Glass Fiber Reinforced Composite Materials for Wind Turbine Blades," M.S. Thesis, Department of Chemical Engineering, Montana State University, 1994.
T2 | Creed, Richard, "High Cycle Tensile Fatigue of Unidirectional Fiberglass Composite Tested at High Frequency," M.S. Thesis, Department of Chemical Engineering, Montana State University, 1993.
T1 | Reed, Robert, "Long Term Fatigue of Glass Fiber Reinforced Composite Materials for Wind Turbine Blades," M.S. Thesis, Department of Chemical Engineering, Montana State University, 1991.
Visit the MSU Composites Group Webpage - www.montana.edu/composites, or the Sandia National Laboratories Webpage - http://energy.sandia.gov/energy/renewable-energy/wind-power/materials-reliability-standards/
For further information, assistance, comments or suggestions about the tests listed in this database, please contact:
Daniel Samborsky, DanielS@montana.edu, 406-994-7186
Dr. David Miller, Davidmiller@montana.edu, 406-994-6285
Dr. John Mandell (retired)
Montana State University, Mechanical and Industrial Engineering Department
220 Roberts Hall, Bozeman, Montana, USA, 59717

## Fabrics and Resins
This is a list of the major reinforcing fabrics and resin systems used in this database. Further information and data for systems not listed here can be found in the published papers and contractors reports.
Summary of Selected Resin Systems used in the Database
Name | Type | Resin | Cure and Post Cure Temperature, oC
EP-1 | Epoxy | Hexion MGS RIMR 135/MGS RIMH 1366 | 24h/20C, 12h/90C
EP1a | Epoxy | Hexion MGS RIMR 135/MGS RIMH 1366 | 24h/35C, 12h/70C
EP-2 | Epoxy | Vantico TDT 177-155 | 24h/20C, 8h/70C
EP-3 | Epoxy | SP Systems/Gurit Prime 20LV, with slow hardener | 24h/20C, 16h/50C
EP-4 | Epoxy | Huntsman Araldite LY1564/XB3485 | 60C and 82C
EP-5 | Epoxy | Hexion RIMR135 / RIMH137 | 24h/20C, 8h/70C
EP-6 | Epoxy | Jeffco 1401-12/4101-17 | 24h/20C, 14h/60C, 2h/85C
EP-7 | Epoxy | DOW un-toughened epoxy | 24h/20C, 12h/90C
EP-8 | Epoxy | DOW toughened epoxy | 24h/20C, 12h/90C
EP-9 | Epoxy | Hexion RIMR 035C/ RIMH 037 | 6h/70 C
EP-10 | Epoxy | Hexion RIMR 145/RIMH 145/ RIMC 145 (100:82:0.3 by wt) | Infused at 80C, ramped up to 120C in 40 minutes, held 4 hours, cooled to 80C and held for 8 hours
UP-1 | Polyester | U-Pica/Hexion TR-1 with 1.5% MEKP | 24h/20C, 12h/90C
UP-2 | Polyester | CoRezyn 63-AX-051 with 1% MEKP | 6h/20C, 2h/60 C
UP-3 | Polyester | Ashland AROPOL 1101-006 LGT | Unspecified / 3h/65C
with 1.5% DDM-9 MEKP
UP-4 | Polyester | CoRezyn 75-AQ-010 with 2.0% MEKP | 6h/20C, 2 h/60 C
UP-5 | Polyester | Reichhold Polylite X4627-31 | 24h/25C, 12h/70C
VE-1 | Vinyl ester | Ashland Derakane Momentum 411-350 with 0.1% CoNap, 1% MEKP and 0.02 phr 2,4-Pentanedione | 24h/20C, 2h/100C
VE-2 | Vinyl ester | Ashland Derakane 8084 with 0.3% CoNap and 1.5% MEKP | 24h/20C, 12h/90C
VE2a | Vinyl ester | Ashland Derakane 8084 with 6% ETBN | 24h/20C, 12h/90C
VE-3 | Vinyl ester | Ashland Derakane 411-200 | Not specified
VE-4 | Vinyl ester | Reichhold Dion X4486-14 | 24h/25C, 12h/70C
VE-5 | Vinyl ester | Reichhold Dion X4235-91 | 24h/35C, 12h/70C
VE-6 | Vinyl ester | Reichhold Dion X4627-39 | 24h/25C, 12h/70C
VE-7 | Vinyl ester | Ashland 601-200 | 24h/25C, 12h/70C
Summary of Selected Fabrics used in the Database
| Fabric Manufacturer | Designation | Areal Wt. (g/m2) | Component Strands Warp Dir.(wt.%)
|  |  |  | 0o | ±45o | 90o | Mat | Stitch
A | Knytex | D155 | 527 | 0 | 0 | 99 | 0 | 1
B | Saertex | U14EU920-00940-T1300-100000 | 955 | 91 | 0 | 8 | 0 | 1
C | Saertex | S15EU980-01660-T1300-088000 | 1682 | 97 | 0 | 2 | 0 | 1
D | Vectorply | E-LT-5500 | 1875 | 92 | 0 | 6 | 0 | 2
E | Vectorply | E-LM-1810 | 932 | 67 | 0 | 0 | 32 | 1
F | Vectorply | E-LM-3610 | 1515 | 80 | 0 | 0 | 20 | 0
G | Vectorply | E-LM-3900 | 1346 | 90 | 0 | 9 | 0 | 1
H | PPG-Devold LLC | L1200/G50-E07 | 1261 | 91 | 0 | 4 | 4 | 1
I | OCV | 1000UD | 985 | 96 | 0 | 2 | 0 | 2
J | OCV | 1200UD | 1150 | 95 | 0 | 4 | 0 | 1
K | OCV | 1322UD | 1450 | 95 | 0 | 4 | 0 | 1
L | Saertex | VU-90079-00830-01270-000000 | 831 | 0 | 97 | 2 | 0 | 1
M1 | Fiber Glass Ind. | SX-1708 | 857 | 0 | 68 | 0 | 30 | 2
M2 | Knytex | DBM-1708 | 857 | 0 | 68 | 0 | 30 | 2
N | Vectorply | E-BX-1700 | 608 | 0 | 99 | 0 | 0 | 1
O | OCV | WindStrand DB1000 | 1000 | 5 | 94 | 0 | 0 | 1
P | PPG-Devold LLC | DB810-E05-A | 808 | 0 | 99 | 0 | 0 | 1
Q | Knytex | DB240 | 837 | 0 | 98 | 0 | 0 | 2
R | Saertex | MMWK Triax, Glass/carbon/glass | 970 | 69 | 31 | 0 | 0 | NA
S | Toray | ACM-13-2 carbon (300-48k-10C yarn) | 600 | 100 | 0 | 0 | 0 | NA

## Environmental
Material | Lay-up | Vf, % | Resin Type | Resin | 0 Deg fabric | %, 0 Deg | 45 Deg fabric | %, 45 Deg | 90 deg fabric | %, 90 Deg | other % | Thickness, mm | Cure / Post Cure | Process | Test # | Coupon | Max. Stress, MPa | Min. Stress, MPa | R-value | Freq., Hz or mm/s | E, GPa (0.1-0.3%) | Max. % Strain | Min. % Strain | Cycles | Runout | Moisture Gain, % | Initial cracking strain, % | Modulus after initial cracking, GPa | Notes | Notes | Notes | Notes | Notes |  | Contractor report | Conference Paper | Student Thesis
CE1 | [V(+/-45)g/0c]S | 40.4 | Epoxy | Pro-set INF 114/211 | Zoltek UD600 | 57.6 C | E-BX-1700 | 42.2 G | 0 | 0 | 0.2 G | 2.87 | 8h @ 60C |  |  | CE1-100-L | 683 |  | * | 0.0254 | 60.9 | 1.13 |  | 1 |  | 0
CE1 | [V(+/-45)g/0c]S | 42.4 | Epoxy | Pro-set INF 114/211 | Zoltek UD600 | 57.6 C | E-BX-1700 | 42.2 G | 0 | 0 | 0.2 G | 2.74 | 8h @ 60C |  |  | CE1-102-L | 827 |  | * | 0.0254 | 57.5 | 1.4 |  | 1 |  | 0
CE1 | [V(+/-45)g/0c]S | 39.3 | Epoxy | Pro-set INF 114/211 | Zoltek UD600 | 57.6 C | E-BX-1700 | 42.2 G | 0 | 0 | 0.2 G | 2.95 | 8h @ 60C |  |  | CE1-104-L | 813 |  | * | 0.0254 | 63 | 1.43 |  | 1 |  | 0
CE1 | [V(+/-45)g/0c]S | 44.8 | Epoxy | Pro-set INF 114/211 | Zoltek UD600 | 57.6 C | E-BX-1700 | 42.2 G | 0 | 0 | 0.2 G | 2.59 | 8h @ 60C |  |  | CE1-106-L | 735 |  | * | 0.0254 | 51.4 | 1.29 |  | 1 |  | 0
CE1 | [V(+/-45)g/0c]S | 45.5 | Epoxy | Pro-set INF 114/211 | Zoltek UD600 | 57.6 C | E-BX-1700 | 42.2 G | 0 | 0 | 0.2 G | 2.55 | 8h @ 60C |  |  | CE1-108-L | 873 |  | * | 0.0254 | 47.6 | 1.65 |  | 1 |  | 0
CE1 | [V(+/-45)g/0c]S | 43.5 | Epoxy | Pro-set INF 114/211 | Zoltek UD600 | 57.6 C | E-BX-1700 | 42.2 G | 0 | 0 | 0.2 G | 2.67 | 8h @ 60C |  |  | CE1-118-L | 690 | 69 | 0.1 | 1 | 56.1 | 1.25 |  | 12 |  | 0
CE1 | [V(+/-45)g/0c]S | 44.3 | Epoxy | Pro-set INF 114/211 | Zoltek UD600 | 57.6 C | E-BX-1700 | 42.2 G | 0 | 0 | 0.2 G | 2.62 | 8h @ 60C |  |  | CE1-114-L | 690 | 69 | 0.1 | 1 | 56.3 | 1.24 |  | 4367 |  | 0
CE1 | [V(+/-45)g/0c]S | 42.1 | Epoxy | Pro-set INF 114/211 | Zoltek UD600 | 57.6 C | E-BX-1700 | 42.2 G | 0 | 0 | 0.2 G | 2.76 | 8h @ 60C |  |  | CE1-112-L | 690 | 69 | 0.1 | 1 | 55.1 | 1.25 |  | 737 |  | 0
CE1 | [V(+/-45)g/0c]S | 44.1 | Epoxy | Pro-set INF 114/211 | Zoltek UD600 | 57.6 C | E-BX-1700 | 42.2 G | 0 | 0 | 0.2 G | 2.63 | 8h @ 60C |  |  | CE1-116-L | 690 | 69 | 0.1 | 1 | 53.4 | 1.23 |  | 19538 |  | 0
CE1 | [V(+/-45)g/0c]S | 45.2 | Epoxy | Pro-set INF 114/211 | Zoltek UD600 | 57.6 C | E-BX-1700 | 42.2 G | 0 | 0 | 0.2 G | 2.57 | 8h @ 60C |  |  | CE1-110-L | 629 | 62.9 | 0.1 | 1 | 57.4 | 1.1 |  | 130352 |  | 0
CE1 | [V(+/-45)g/0c]S | 42.4 | Epoxy | Pro-set INF 114/211 | Zoltek UD600 | 57.6 C | E-BX-1700 | 42.2 G | 0 | 0 | 0.2 G | 2.74 | 8h @ 60C |  |  | CE1-111-LW | 794 |  | * | 0.0254 | 58.5 | 1.35 |  | 1 |  | 1.2
CE1 | [V(+/-45)g/0c]S | 42.7 | Epoxy | Pro-set INF 114/211 | Zoltek UD600 | 57.6 C | E-BX-1700 | 42.2 G | 0 | 0 | 0.2 G | 2.72 | 8h @ 60C |  |  | CE1-113-LW | 740 |  | * | 0.0254 | 45.7 | 1.49 |  | 1 |  | 1.2
CE1 | [V(+/-45)g/0c]S | 42.4 | Epoxy | Pro-set INF 114/211 | Zoltek UD600 | 57.6 C | E-BX-1700 | 42.2 G | 0 | 0 | 0.2 G | 2.74 | 8h @ 60C |  |  | CE1-115-LW | 748 |  | * | 0.0254 | 59 | 1.26 |  | 1 |  | 1.2
CE1 | [V(+/-45)g/0c]S | 40.9 | Epoxy | Pro-set INF 114/211 | Zoltek UD600 | 57.6 C | E-BX-1700 | 42.2 G | 0 | 0 | 0.2 G | 2.84 | 8h @ 60C |  |  | CE1-117-LW | 789 |  | * | 0.0254 | 62.8 | 1.26 |  | 1 |  | 1.2
CE1 | [V(+/-45)g/0c]S | 44.8 | Epoxy | Pro-set INF 114/211 | Zoltek UD600 | 57.6 C | E-BX-1700 | 42.2 G | 0 | 0 | 0.2 G | 2.59 | 8h @ 60C |  |  | CE1-119-LW | 866 |  | * | 0.0254 | 65.6 | 1.31 |  | 1 |  | 1.2
CE1 | [V(+/-45)g/0c]S | 41 | Epoxy | Pro-set INF 114/211 | Zoltek UD600 | 57.6 C | E-BX-1700 | 42.2 G | 0 | 0 | 0.2 G | 2.83 | 8h @ 60C |  |  | CE1-123-LW | 655 | 65.5 | 0.1 | 1 | 54.6 | 1.15 |  | 27111 |  | 1.34
CE1 | [V(+/-45)g/0c]S | 42.4 | Epoxy | Pro-set INF 114/211 | Zoltek UD600 | 57.6 C | E-BX-1700 | 42.2 G | 0 | 0 | 0.2 G | 2.74 | 8h @ 60C |  |  | CE1-127-LW | 672 | 67.2 | 0.1 | 1 | 55.1 | 1.17 |  | 298 |  | 1.34
CE1 | [V(+/-45)g/0c]S | 45.2 | Epoxy | Pro-set INF 114/211 | Zoltek UD600 | 57.6 C | E-BX-1700 | 42.2 G | 0 | 0 | 0.2 G | 2.57 | 8h @ 60C |  |  | CE1-125-LW | 621 | 62.1 | 0.1 | 1.4 | 52.6 | 1.21 |  | 75333 |  | 1.34
CE1 | [V(+/-45)g/0c]S | 44 | Epoxy | Pro-set INF 114/211 | Zoltek UD600 | 57.6 C | E-BX-1700 | 42.2 G | 0 | 0 | 0.2 G | 2.64 | 8h @ 60C |  |  | CE1-121-LW | 655 | 65.5 | 0.1 | 1.2 | 54.4 | 1.16 |  | 3137 |  | 1.34
CE1 | [V(+/-45)g/0c]S | 46.6 | Epoxy | Pro-set INF 114/211 | Zoltek UD600 | 57.6 C | E-BX-1700 | 42.2 G | 0 | 0 | 0.2 G | 2.49 | 8h @ 60C |  |  | CE1-129-LW | 655 | 65.5 | 0.1 | 1 | 54.8 | 1.15 |  | 7403 |  | 1.34
CE1 | [V(+/-45)g/0c]S | 43.1 | Epoxy | Pro-set INF 114/211 | Zoltek UD600 | 57.6 C | E-BX-1700 | 42.2 G | 0 | 0 | 0.2 G | 2.69 | 8h @ 60C |  |  | CE1-132-T | 104 |  | * | 0.0254 | 11.4 | 3.33 |  | 1 |  | 0 | 0.52 | 1.97
CE1 | [V(+/-45)g/0c]S | 38.2 | Epoxy | Pro-set INF 114/211 | Zoltek UD600 | 57.6 C | E-BX-1700 | 42.2 G | 0 | 0 | 0.2 G | 3.04 | 8h @ 60C |  |  | CE1-134-T | 93 |  | * | 0.0254 | 11.3 | 2.9 |  | 1 |  | 0 | 0.55 | 2.05
CE1 | [V(+/-45)g/0c]S | 41 | Epoxy | Pro-set INF 114/211 | Zoltek UD600 | 57.6 C | E-BX-1700 | 42.2 G | 0 | 0 | 0.2 G | 2.83 | 8h @ 60C |  |  | CE1-136-T | 95.3 |  | * | 0.0254 | 10.3 | 3.84 |  | 1 |  | 0 | 0.55 | 2.27
CE1 | [V(+/-45)g/0c]S | 41.2 | Epoxy | Pro-set INF 114/211 | Zoltek UD600 | 57.6 C | E-BX-1700 | 42.2 G | 0 | 0 | 0.2 G | 2.82 | 8h @ 60C |  |  | CE1-138-T | 99 |  | * | 0.0254 | 11 | 3 |  | 1 |  | 0 | 0.59 | 2.05
CE1 | [V(+/-45)g/0c]S | 43.1 | Epoxy | Pro-set INF 114/211 | Zoltek UD600 | 57.6 C | E-BX-1700 | 42.2 G | 0 | 0 | 0.2 G | 2.69 | 8h @ 60C |  |  | CE1-140-T | 99.8 |  | * | 0.0254 | 9.38 | 2.8 |  | 1 |  | 0 | 0.61 | 1.94
CE1 | [V(+/-45)g/0c]S | 40.9 | Epoxy | Pro-set INF 114/211 | Zoltek UD600 | 57.6 C | E-BX-1700 | 42.2 G | 0 | 0 | 0.2 G | 2.84 | 8h @ 60C |  |  | CE1-141-TW | 65 |  | * | 0.0254 | 8.41 | 1.8 |  | 1 |  | 1.2 | 0.42 | 2.21
CE1 | [V(+/-45)g/0c]S | 38.6 | Epoxy | Pro-set INF 114/211 | Zoltek UD600 | 57.6 C | E-BX-1700 | 42.2 G | 0 | 0 | 0.2 G | 3.01 | 8h @ 60C |  |  | CE1-143-TW | 67.9 |  | * | 0.0254 | 7.86 | 1.9 |  | 1 |  | 1.2 | 0.4 | 2.13
CE1 | [V(+/-45)g/0c]S | 38.2 | Epoxy | Pro-set INF 114/211 | Zoltek UD600 | 57.6 C | E-BX-1700 | 42.2 G | 0 | 0 | 0.2 G | 3.04 | 8h @ 60C |  |  | CE1-145-TW | 64.9 |  | * | 0.0254 | 8.34 | 1.8 |  | 1 |  | 1.2 | 0.48 | 2.25
CE1 | [V(+/-45)g/0c]S | 42.5 | Epoxy | Pro-set INF 114/211 | Zoltek UD600 | 57.6 C | E-BX-1700 | 42.2 G | 0 | 0 | 0.2 G | 2.73 | 8h @ 60C |  |  | CE1-147-TW | 71.7 |  | * | 0.0254 | 9.03 | 1.9 |  | 1 |  | 1.2 | 0.44 | 2.03
CE1 | [V(+/-45)g/0c]S | 41.9 | Epoxy | Pro-set INF 114/211 | Zoltek UD600 | 57.6 C | E-BX-1700 | 42.2 G | 0 | 0 | 0.2 G | 2.77 | 8h @ 60C |  |  | CE1-149-TW | 71.8 |  | * | 0.0254 | 9.03 | 1.8 |  | 1 |  | 1.2 | 0.38 | 2.43
CE2 | [V(+/-45)g/0c]S | 36.4 | Epoxy | Pro-set INF 114/211 | Vectorply CLA 1812 | 56.5 C | E-BX 1700 | 43.3 G | 0 | 0 | 0.2 G | 3.34 | 8h @ 60C |  |  | CE2-200-L | 753 |  | * | 0.0254 | 54 | 1.49 |  | 1 |  | 0
CE2 | [V(+/-45)g/0c]S | 35.2 | Epoxy | Pro-set INF 114/211 | Vectorply CLA 1812 | 56.5 C | E-BX 1700 | 43.3 G | 0 | 0 | 0.2 G | 3.45 | 8h @ 60C |  |  | CE2-202-L | 773 |  | * | 0.0254 | 52.7 | 1.47 |  | 1 |  | 0
CE2 | [V(+/-45)g/0c]S | 37 | Epoxy | Pro-set INF 114/211 | Vectorply CLA 1812 | 56.5 C | E-BX 1700 | 43.3 G | 0 | 0 | 0.2 G | 3.28 | 8h @ 60C |  |  | CE2-204-L | 808 |  | * | 0.0254 | 52.4 | 1.42 |  | 1 |  | 0
CE2 | [V(+/-45)g/0c]S | 36.4 | Epoxy | Pro-set INF 114/211 | Vectorply CLA 1812 | 56.5 C | E-BX 1700 | 43.3 G | 0 | 0 | 0.2 G | 3.34 | 8h @ 60C |  |  | CE2-206-L | 755 |  | * | 0.0254 | 59.4 | 1.26 |  | 1 |  | 0
CE2 | [V(+/-45)g/0c]S | 35.4 | Epoxy | Pro-set INF 114/211 | Vectorply CLA 1812 | 56.5 C | E-BX 1700 | 43.3 G | 0 | 0 | 0.2 G | 3.43 | 8h @ 60C |  |  | CE2-208-L | 777 |  | * | 0.0254 | 55.4 | 1.34 |  | 1 |  | 0
CE2 | [V(+/-45)g/0c]S | 39.2 | Epoxy | Pro-set INF 114/211 | Vectorply CLA 1812 | 56.5 C | E-BX 1700 | 43.3 G | 0 | 0 | 0.2 G | 3.1 | 8h @ 60C |  |  | CE2-224-L | 655 | 65.5 | 0.1 | 1 | 53.8 | 1.17 |  | 24750 |  | 0
CE2 | [V(+/-45)g/0c]S | 39.7 | Epoxy | Pro-set INF 114/211 | Vectorply CLA 1812 | 56.5 C | E-BX 1700 | 43.3 G | 0 | 0 | 0.2 G | 3.06 | 8h @ 60C |  |  | CE2-226-L | 655 | 65.5 | 0.1 | 1 | 50.7 | 1.25 |  | 6444 |  | 0
CE2 | [V(+/-45)g/0c]S | 39.2 | Epoxy | Pro-set INF 114/211 | Vectorply CLA 1812 | 56.5 C | E-BX 1700 | 43.3 G | 0 | 0 | 0.2 G | 3.1 | 8h @ 60C |  |  | CE2-228-L | 655 | 65.5 | 0.1 | 1 | 58.4 | 1.11 |  | 5859 |  | 0
CE2 | [V(+/-45)g/0c]S | 39.6 | Epoxy | Pro-set INF 114/211 | Vectorply CLA 1812 | 56.5 C | E-BX 1700 | 43.3 G | 0 | 0 | 0.2 G | 3.07 | 8h @ 60C |  |  | CE2-201-L | 621 | 62.1 | 0.1 | 1.2 | 56.7 | 1.05 |  | 98248 |  | 0
CE2 | [V(+/-45)g/0c]S | 34.6 | Epoxy | Pro-set INF 114/211 | Vectorply CLA 1812 | 56.5 C | E-BX 1700 | 43.3 G | 0 | 0 | 0.2 G | 3.51 | 8h @ 60C |  |  | CE2-211-LW | 636 |  | * | 0.0254 | 50.4 | 1.26 |  | 1 |  | 1.3
CE2 | [V(+/-45)g/0c]S | 36.5 | Epoxy | Pro-set INF 114/211 | Vectorply CLA 1812 | 56.5 C | E-BX 1700 | 43.3 G | 0 | 0 | 0.2 G | 3.33 | 8h @ 60C |  |  | CE2-213-LW | 726 |  | * | 0.0254 | 53.5 | 1.32 |  | 1 |  | 1.3
CE2 | [V(+/-45)g/0c]S | 37.8 | Epoxy | Pro-set INF 114/211 | Vectorply CLA 1812 | 56.5 C | E-BX 1700 | 43.3 G | 0 | 0 | 0.2 G | 3.21 | 8h @ 60C |  |  | CE2-215-LW | 734 |  | * | 0.0254 | 51.4 | 1.38 |  | 1 |  | 1.3
CE2 | [V(+/-45)g/0c]S | 37.5 | Epoxy | Pro-set INF 114/211 | Vectorply CLA 1812 | 56.5 C | E-BX 1700 | 43.3 G | 0 | 0 | 0.2 G | 3.24 | 8h @ 60C |  |  | CE2-217-LW | 740 |  | * | 0.0254 | 59.8 | 1.24 |  | 1 |  | 1.3
CE2 | [V(+/-45)g/0c]S | 38.2 | Epoxy | Pro-set INF 114/211 | Vectorply CLA 1812 | 56.5 C | E-BX 1700 | 43.3 G | 0 | 0 | 0.2 G | 3.18 | 8h @ 60C |  |  | CE2-219-LW | 789 |  | * | 0.0254 | 61.4 | 1.28 |  | 1 |  | 1.3
CE2 | [V(+/-45)g/0c]S | 37.5 | Epoxy | Pro-set INF 114/211 | Vectorply CLA 1812 | 56.5 C | E-BX 1700 | 43.3 G | 0 | 0 | 0.2 G | 3.24 | 8h @ 60C |  |  | CE2-227-LW | 614 | 61.4 | 0.1 | 1 | 49.6 | 1.19 |  | 2945 |  | 1.5
CE2 | [V(+/-45)g/0c]S | 39.2 | Epoxy | Pro-set INF 114/211 | Vectorply CLA 1812 | 56.5 C | E-BX 1700 | 43.3 G | 0 | 0 | 0.2 G | 3.1 | 8h @ 60C |  |  | CE2-221-LW | 621 | 62.1 | 0.1 | 1 | 55.2 | 1.06 |  | 12455 |  | 1.5
CE2 | [V(+/-45)g/0c]S | 39.6 | Epoxy | Pro-set INF 114/211 | Vectorply CLA 1812 | 56.5 C | E-BX 1700 | 43.3 G | 0 | 0 | 0.2 G | 3.07 | 8h @ 60C |  |  | CE2-223-LW | 621 | 62.1 | 0.1 | 1 | 52.4 | 1.21 |  | 7770 |  | 1.5
CE2 | [V(+/-45)g/0c]S | 38 | Epoxy | Pro-set INF 114/211 | Vectorply CLA 1812 | 56.5 C | E-BX 1700 | 43.3 G | 0 | 0 | 0.2 G | 3.2 | 8h @ 60C |  |  | CE2-225-LW | 621 | 62.1 | 0.1 | 1 | 53.4 | 1.16 |  | 927 |  | 1.5
CE2 | [V(+/-45)g/0c]S | 35.2 | Epoxy | Pro-set INF 114/211 | Vectorply CLA 1812 | 56.5 C | E-BX 1700 | 43.3 G | 0 | 0 | 0.2 G | 3.45 | 8h @ 60C |  |  | CE2-230-T | 81.6 |  | * | 0.0254 | 9.31 | 3.34 |  | 1 |  | 0 | 0.67 | 0.73
CE2 | [V(+/-45)g/0c]S | 34.9 | Epoxy | Pro-set INF 114/211 | Vectorply CLA 1812 | 56.5 C | E-BX 1700 | 43.3 G | 0 | 0 | 0.2 G | 3.48 | 8h @ 60C |  |  | CE2-232-T | 81.8 |  | * | 0.0254 | 7.86 | 3.35 |  | 1 |  | 0 | 0.86 | 0.84
CE2 | [V(+/-45)g/0c]S | 35.4 | Epoxy | Pro-set INF 114/211 | Vectorply CLA 1812 | 56.5 C | E-BX 1700 | 43.3 G | 0 | 0 | 0.2 G | 3.43 | 8h @ 60C |  |  | CE2-234-T | 86.3 |  | * | 0.0254 | 8.96 | 3.43 |  | 1 |  | 0 | 0.77 | 0.76
CE2 | [V(+/-45)g/0c]S | 33.1 | Epoxy | Pro-set INF 114/211 | Vectorply CLA 1812 | 56.5 C | E-BX 1700 | 43.3 G | 0 | 0 | 0.2 G | 3.67 | 8h @ 60C |  |  | CE2-236-T | 79 |  | * | 0.0254 | 9.93 | 2.84 |  | 1 |  | 0 | 0.59 | 1.13
CE2 | [V(+/-45)g/0c]S | 35.3 | Epoxy | Pro-set INF 114/211 | Vectorply CLA 1812 | 56.5 C | E-BX 1700 | 43.3 G | 0 | 0 | 0.2 G | 3.44 | 8h @ 60C |  |  | CE2-238-T | 88.1 |  | * | 0.0254 | 9.03 | 3.35 |  | 1 |  | 0 | 0.74 | 1.19
CE2 | [V(+/-45)g/0c]S | 36 | Epoxy | Pro-set INF 114/211 | Vectorply CLA 1812 | 56.5 C | E-BX 1700 | 43.3 G | 0 | 0 | 0.2 G | 3.37 | 8h @ 60C |  |  | CE2-241-TW | 61.8 |  | * | 0.0254 | 8.07 | 2.11 |  | 1 |  | 1.3 | 0.49 | 1.88
CE2 | [V(+/-45)g/0c]S | 34.6 | Epoxy | Pro-set INF 114/211 | Vectorply CLA 1812 | 56.5 C | E-BX 1700 | 43.3 G | 0 | 0 | 0.2 G | 3.51 | 8h @ 60C |  |  | CE2-243-TW | 56.1 |  | * | 0.0254 | 7.58 | 1.74 |  | 1 |  | 1.3 | 0.51 | 1.23
CE2 | [V(+/-45)g/0c]S | 35.7 | Epoxy | Pro-set INF 114/211 | Vectorply CLA 1812 | 56.5 C | E-BX 1700 | 43.3 G | 0 | 0 | 0.2 G | 3.4 | 8h @ 60C |  |  | CE2-245-TW | 58.5 |  | * | 0.0254 | 7.86 | 1.79 |  | 1 |  | 1.3 | 0.55 | 2.45
CE2 | [V(+/-45)g/0c]S | 35.8 | Epoxy | Pro-set INF 114/211 | Vectorply CLA 1812 | 56.5 C | E-BX 1700 | 43.3 G | 0 | 0 | 0.2 G | 3.39 | 8h @ 60C |  |  | CE2-247-TW | 57.6 |  | * | 0.0254 | 7.93 | 1.83 |  | 1 |  | 1.3 | 0.55 | 2.17
CE2 | [V(+/-45)g/0c]S | 35.8 | Epoxy | Pro-set INF 114/211 | Vectorply CLA 1812 | 56.5 C | E-BX 1700 | 43.3 G | 0 | 0 | 0.2 G | 3.39 | 8h @ 60C |  |  | CE2-249-TW | 60.3 |  | * | 0.0254 | 7.52 | 1.72 |  | 1 |  | 1.3 | 0.51 | 2.41
CE3 | [V(+/-45)g/0c]S | 42.2 | Epoxy | Hexion RIMR 035c/RIMH 0366 | Zoltek UD600 | 57.6 C | E-BX-1700 | 42.2 G | 0 | 0 | 0.2 G | 2.77 | 12h @ 70C |  |  | CE3-300-L | 812 |  | * | 0.0254 | 53 | 1.46 |  | 1 |  | 0
CE3 | [V(+/-45)g/0c]S | 41.8 | Epoxy | Hexion RIMR 035c/RIMH 0366 | Zoltek UD600 | 57.6 C | E-BX-1700 | 42.2 G | 0 | 0 | 0.2 G | 2.79 | 12h @ 70C |  |  | CE3-302-L | 782 |  | * | 0.0254 | 55 | 1.38 |  | 1 |  | 0
CE3 | [V(+/-45)g/0c]S | 42 | Epoxy | Hexion RIMR 035c/RIMH 0366 | Zoltek UD600 | 57.6 C | E-BX-1700 | 42.2 G | 0 | 0 | 0.2 G | 2.78 | 12h @ 70C |  |  | CE3-304-L | 794 |  | * | 0.0254 | 50.7 | 1.47 |  | 1 |  | 0
CE3 | [V(+/-45)g/0c]S | 38.8 | Epoxy | Hexion RIMR 035c/RIMH 0366 | Zoltek UD600 | 57.6 C | E-BX-1700 | 42.2 G | 0 | 0 | 0.2 G | 3.01 | 12h @ 70C |  |  | CE3-306-L | 821 |  | * | 0.0254 | 57.1 | 1.49 |  | 1 |  | 0
CE3 | [V(+/-45)g/0c]S | 40.7 | Epoxy | Hexion RIMR 035c/RIMH 0366 | Zoltek UD600 | 57.6 C | E-BX-1700 | 42.2 G | 0 | 0 | 0.2 G | 2.87 | 12h @ 70C |  |  | CE3-308-L | 753 |  | * | 0.0254 | 54.8 | 1.35 |  | 1 |  | 0
CE3 | [V(+/-45)g/0c]S | 43.6 | Epoxy | Hexion RIMR 035c/RIMH 0366 | Zoltek UD600 | 57.6 C | E-BX-1700 | 42.2 G | 0 | 0 | 0.2 G | 2.68 | 12h @ 70C |  |  | CE3-310-L | 655 | 65.5 | 0.1 | 1 | 51 | 1.22 |  | 1258 |  | 0
CE3 | [V(+/-45)g/0c]S | 43.7 | Epoxy | Hexion RIMR 035c/RIMH 0366 | Zoltek UD600 | 57.6 C | E-BX-1700 | 42.2 G | 0 | 0 | 0.2 G | 2.67 | 12h @ 70C |  |  | CE3-316-L | 638 | 63.8 | 0.1 | 1 | 56.7 | 1.09 |  | 198 |  | 0
CE3 | [V(+/-45)g/0c]S | 44.9 | Epoxy | Hexion RIMR 035c/RIMH 0366 | Zoltek UD600 | 57.6 C | E-BX-1700 | 42.2 G | 0 | 0 | 0.2 G | 2.6 | 12h @ 70C |  |  | CE3-314-L | 638 | 63.8 | 0.1 | 1 | 51.1 | 1.24 |  | 2533 |  | 0
CE3 | [V(+/-45)g/0c]S | 43.7 | Epoxy | Hexion RIMR 035c/RIMH 0366 | Zoltek UD600 | 57.6 C | E-BX-1700 | 42.2 G | 0 | 0 | 0.2 G | 2.67 | 12h @ 70C |  |  | CE3-312-L | 638 | 63.8 | 0.1 | 1 | 55.1 | 1.09 |  | 8532 |  | 0
CE3 | [V(+/-45)g/0c]S | 43.7 | Epoxy | Hexion RIMR 035c/RIMH 0366 | Zoltek UD600 | 57.6 C | E-BX-1700 | 42.2 G | 0 | 0 | 0.2 G | 2.67 | 12h @ 70C |  |  | CE3-318-L | 621 | 62.1 | 0.1 | 1 | 54.7 | 1.08 |  | 25103 |  | 0
CE3 | [V(+/-45)g/0c]S | 40.8 | Epoxy | Hexion RIMR 035c/RIMH 0366 | Zoltek UD600 | 57.6 C | E-BX-1700 | 42.2 G | 0 | 0 | 0.2 G | 2.86 | 12h @ 70C |  |  | CE3-311-LW | 730 |  | * | 0.0254 | 47.8 | 1.44 |  | 1 |  | 1.1
CE3 | [V(+/-45)g/0c]S | 42.6 | Epoxy | Hexion RIMR 035c/RIMH 0366 | Zoltek UD600 | 57.6 C | E-BX-1700 | 42.2 G | 0 | 0 | 0.2 G | 2.74 | 12h @ 70C |  |  | CE3-313-LW | 700 |  | * | 0.0254 | 61.2 | 1.16 |  | 1 |  | 1.1
CE3 | [V(+/-45)g/0c]S | 40 | Epoxy | Hexion RIMR 035c/RIMH 0366 | Zoltek UD600 | 57.6 C | E-BX-1700 | 42.2 G | 0 | 0 | 0.2 G | 2.92 | 12h @ 70C |  |  | CE3-315-LW | 650 |  | * | 0.0254 | 46.5 | 1.4 |  | 1 |  | 1.1
CE3 | [V(+/-45)g/0c]S | 41.8 | Epoxy | Hexion RIMR 035c/RIMH 0366 | Zoltek UD600 | 57.6 C | E-BX-1700 | 42.2 G | 0 | 0 | 0.2 G | 2.79 | 12h @ 70C |  |  | CE3-317-LW | 632 |  | * | 0.0254 | 53.6 | 1.18 |  | 1 |  | 1.1
CE3 | [V(+/-45)g/0c]S | 40.5 | Epoxy | Hexion RIMR 035c/RIMH 0366 | Zoltek UD600 | 57.6 C | E-BX-1700 | 42.2 G | 0 | 0 | 0.2 G | 2.88 | 12h @ 70C |  |  | CE3-319-LW | 741 |  | * | 0.0254 | 51.6 | 1.39 |  | 1 |  | 1.1
CE3 | [V(+/-45)g/0c]S | 43.6 | Epoxy | Hexion RIMR 035c/RIMH 0366 | Zoltek UD600 | 57.6 C | E-BX-1700 | 42.2 G | 0 | 0 | 0.2 G | 2.68 | 12h @ 70C |  |  | CE3-327-LW | 565 | 56.5 | 0.1 | 1 | 45.4 | 1.17 |  | 27 |  | 1.2
CE3 | [V(+/-45)g/0c]S | 43.6 | Epoxy | Hexion RIMR 035c/RIMH 0366 | Zoltek UD600 | 57.6 C | E-BX-1700 | 42.2 G | 0 | 0 | 0.2 G | 2.68 | 12h @ 70C |  |  | CE3-321-LW | 552 | 55.2 | 0.1 | 1 | 50.7 | 1.03 |  | 37583 |  | 1.2
CE3 | [V(+/-45)g/0c]S | 44.1 | Epoxy | Hexion RIMR 035c/RIMH 0366 | Zoltek UD600 | 57.6 C | E-BX-1700 | 42.2 G | 0 | 0 | 0.2 G | 2.65 | 12h @ 70C |  |  | CE3-325-LW | 586 | 58.6 | 0.1 | 1 | 57.8 | 0.97 |  | 3118 |  | 1.2
CE3 | [V(+/-45)g/0c]S | 42.2 | Epoxy | Hexion RIMR 035c/RIMH 0366 | Zoltek UD600 | 57.6 C | E-BX-1700 | 42.2 G | 0 | 0 | 0.2 G | 2.77 | 12h @ 70C |  |  | CE3-331-LW | 607 | 60.7 | 0.1 | 1 | 49.4 | 1.28 |  | 1007 |  | 1.2
CE3 | [V(+/-45)g/0c]S | 45.8 | Epoxy | Hexion RIMR 035c/RIMH 0366 | Zoltek UD600 | 57.6 C | E-BX-1700 | 42.2 G | 0 | 0 | 0.2 G | 2.55 | 12h @ 70C |  |  | CE3-329-LW | 621 | 62.1 | 0.1 | 1 | 47.6 | 1.32 |  | 12538 |  | 1.2
CE3 | [V(+/-45)g/0c]S | 41.4 | Epoxy | Hexion RIMR 035c/RIMH 0366 | Zoltek UD600 | 57.6 C | E-BX-1700 | 42.2 G | 0 | 0 | 0.2 G | 2.82 | 12h @ 70C |  |  | CE3-323-LW | 621 | 62.1 | 0.1 | 1 | 51 | 1.18 |  | 1140 |  | 1.2
CE3 | [V(+/-45)g/0c]S | 42 | Epoxy | Hexion RIMR 035c/RIMH 0366 | Zoltek UD600 | 57.6 C | E-BX-1700 | 42.2 G | 0 | 0 | 0.2 G | 2.78 | 12h @ 70C |  |  | CE3-332-T | 98 |  | * | 0.0254 | 10.4 | 4.04 |  | 1 |  | 0 | 0.56 | 2.05
CE3 | [V(+/-45)g/0c]S | 38.8 | Epoxy | Hexion RIMR 035c/RIMH 0366 | Zoltek UD600 | 57.6 C | E-BX-1700 | 42.2 G | 0 | 0 | 0.2 G | 3.01 | 12h @ 70C |  |  | CE3-334-T | 91.8 |  | * | 0.0254 | 9.45 | 3.65 |  | 1 |  | 0 | 0.74 | 1.81
CE3 | [V(+/-45)g/0c]S | 41.3 | Epoxy | Hexion RIMR 035c/RIMH 0366 | Zoltek UD600 | 57.6 C | E-BX-1700 | 42.2 G | 0 | 0 | 0.2 G | 2.83 | 12h @ 70C |  |  | CE3-336-T | 95.4 |  | * | 0.0254 | 9.52 | 3.2 |  | 1 |  | 0 | 0.72 | 1.91
CE3 | [V(+/-45)g/0c]S | 39.4 | Epoxy | Hexion RIMR 035c/RIMH 0366 | Zoltek UD600 | 57.6 C | E-BX-1700 | 42.2 G | 0 | 0 | 0.2 G | 2.96 | 12h @ 70C |  |  | CE3-338-T | 93.5 |  | * | 0.0254 | 10.1 | 3.7 |  | 1 |  | 0 | 0.76 | 1.74
CE3 | [V(+/-45)g/0c]S | 41.6 | Epoxy | Hexion RIMR 035c/RIMH 0366 | Zoltek UD600 | 57.6 C | E-BX-1700 | 42.2 G | 0 | 0 | 0.2 G | 2.81 | 12h @ 70C |  |  | CE3-340-T | 97.6 |  | * | 0.0254 | 10.3 | 3.75 |  | 1 |  | 0 | 0.63 | 2.14
CE3 | [V(+/-45)g/0c]S | 40 | Epoxy | Hexion RIMR 035c/RIMH 0366 | Zoltek UD600 | 57.6 C | E-BX-1700 | 42.2 G | 0 | 0 | 0.2 G | 2.92 | 12h @ 70C |  |  | CE3-343-TW | 70.1 |  | * | 0.0254 | 8.62 | 2.08 |  | 1 |  | 1.1 | 0.47 | 2.55
CE3 | [V(+/-45)g/0c]S | 40.7 | Epoxy | Hexion RIMR 035c/RIMH 0366 | Zoltek UD600 | 57.6 C | E-BX-1700 | 42.2 G | 0 | 0 | 0.2 G | 2.87 | 12h @ 70C |  |  | CE3-345-TW | 68 |  | * | 0.0254 | 8.55 | 1.99 |  | 1 |  | 1.1 | 0.48 | 1.45
CE3 | [V(+/-45)g/0c]S | 39.8 | Epoxy | Hexion RIMR 035c/RIMH 0366 | Zoltek UD600 | 57.6 C | E-BX-1700 | 42.2 G | 0 | 0 | 0.2 G | 2.93 | 12h @ 70C |  |  | CE3-347-TW | 66 |  | * | 0.0254 | 8.48 | 1.8 |  | 1 |  | 1.1 | 0.43 | 2.14
CE3 | [V(+/-45)g/0c]S | 39.6 | Epoxy | Hexion RIMR 035c/RIMH 0366 | Zoltek UD600 | 57.6 C | E-BX-1700 | 42.2 G | 0 | 0 | 0.2 G | 2.95 | 12h @ 70C |  |  | CE3-349-TW | 69 |  | * | 0.0254 | 8.89 | 1.99 |  | 1 |  | 1.1 | 0.52 | 2.34
CE3 | [V(+/-45)g/0c]S | 40.3 | Epoxy | Hexion RIMR 035c/RIMH 0366 | Zoltek UD600 | 57.6 C | E-BX-1700 | 42.2 G | 0 | 0 | 0.2 G | 2.9 | 12h @ 70C |  |  | CE3-351-TW | 66.9 |  | * | 0.0254 | 8.55 | 1.73 |  | 1 |  | 1.1 | 0.44 | 2.14
CE4 | [V(+/-45)g/0c]S | 37.4 | Epoxy | Hexion RIMR 035c/RIMH 0366 | Vectorply CLA 1812 | 56.5 C | E-BX 1700 | 43.3 G | 0 | 0 | 0.2 G | 3.25 | 12h @ 70C |  |  | CE4-400-L | 773 |  | * | 0.0254 | 52.2 | 1.38 |  | 1 |  | 0
CE4 | [V(+/-45)g/0c]S | 37.6 | Epoxy | Hexion RIMR 035c/RIMH 0366 | Vectorply CLA 1812 | 56.5 C | E-BX 1700 | 43.3 G | 0 | 0 | 0.2 G | 3.23 | 12h @ 70C |  |  | CE4-402-L | 755 |  | * | 0.0254 | 52.3 | 1.36 |  | 1 |  | 0
CE4 | [V(+/-45)g/0c]S | 35.3 | Epoxy | Hexion RIMR 035c/RIMH 0366 | Vectorply CLA 1812 | 56.5 C | E-BX 1700 | 43.3 G | 0 | 0 | 0.2 G | 3.44 | 12h @ 70C |  |  | CE4-404-L | 794 |  | * | 0.0254 | 58 | 1.33 |  | 1 |  | 0
CE4 | [V(+/-45)g/0c]S | 37.4 | Epoxy | Hexion RIMR 035c/RIMH 0366 | Vectorply CLA 1812 | 56.5 C | E-BX 1700 | 43.3 G | 0 | 0 | 0.2 G | 3.25 | 12h @ 70C |  |  | CE4-406-L | 812 |  | * | 0.0254 | 55.6 | 1.41 |  | 1 |  | 0
CE4 | [V(+/-45)g/0c]S | 36.9 | Epoxy | Hexion RIMR 035c/RIMH 0366 | Vectorply CLA 1812 | 56.5 C | E-BX 1700 | 43.3 G | 0 | 0 | 0.2 G | 3.29 | 12h @ 70C |  |  | CE4-408-L | 737 |  | * | 0.0254 | 50.3 | 1.34 |  | 1 |  | 0
CE4 | [V(+/-45)g/0c]S | 39.3 | Epoxy | Hexion RIMR 035c/RIMH 0366 | Vectorply CLA 1812 | 56.5 C | E-BX 1700 | 43.3 G | 0 | 0 | 0.2 G | 3.09 | 12h @ 70C |  |  | CE4-414-L | 614 | 61.4 | 0.1 | 1 | 58.8 | 1.02 |  | 66685 |  | 0
CE4 | [V(+/-45)g/0c]S | 39.3 | Epoxy | Hexion RIMR 035c/RIMH 0366 | Vectorply CLA 1812 | 56.5 C | E-BX 1700 | 43.3 G | 0 | 0 | 0.2 G | 3.09 | 12h @ 70C |  |  | CE4-410-L | 614 | 61.4 | 0.1 | 1 | 54.6 | 1.1 |  | 16264 |  | 0
CE4 | [V(+/-45)g/0c]S | 36.5 | Epoxy | Hexion RIMR 035c/RIMH 0366 | Vectorply CLA 1812 | 56.5 C | E-BX 1700 | 43.3 G | 0 | 0 | 0.2 G | 3.33 | 12h @ 70C |  |  | CE4-428-L | 614 | 61.4 | 0.1 | 1 | 51.2 | 1.14 |  | 47686 |  | 0
CE4 | [V(+/-45)g/0c]S | 36.5 | Epoxy | Hexion RIMR 035c/RIMH 0366 | Vectorply CLA 1812 | 56.5 C | E-BX 1700 | 43.3 G | 0 | 0 | 0.2 G | 3.33 | 12h @ 70C |  |  | CE4-422-L | 621 | 62.1 | 0.1 | 1 | 50.3 | 1.18 |  | 6708 |  | 0
CE4 | [V(+/-45)g/0c]S | 36 | Epoxy | Hexion RIMR 035c/RIMH 0366 | Vectorply CLA 1812 | 56.5 C | E-BX 1700 | 43.3 G | 0 | 0 | 0.2 G | 3.38 | 12h @ 70C |  |  | CE4-411-LW | 706 |  | * | 0.0254 | 54.5 | 1.24 |  | 1 |  | 1.2
CE4 | [V(+/-45)g/0c]S | 36.7 | Epoxy | Hexion RIMR 035c/RIMH 0366 | Vectorply CLA 1812 | 56.5 C | E-BX 1700 | 43.3 G | 0 | 0 | 0.2 G | 3.31 | 12h @ 70C |  |  | CE4-413-LW | 727 |  | * | 0.0254 | 57 | 1.28 |  | 1 |  | 1.2
CE4 | [V(+/-45)g/0c]S | 34.5 | Epoxy | Hexion RIMR 035c/RIMH 0366 | Vectorply CLA 1812 | 56.5 C | E-BX 1700 | 43.3 G | 0 | 0 | 0.2 G | 3.52 | 12h @ 70C |  |  | CE4-415-LW | 661 |  | * | 0.0254 | 48.1 | 1.33 |  | 1 |  | 1.2
CE4 | [V(+/-45)g/0c]S | 39 | Epoxy | Hexion RIMR 035c/RIMH 0366 | Vectorply CLA 1812 | 56.5 C | E-BX 1700 | 43.3 G | 0 | 0 | 0.2 G | 3.12 | 12h @ 70C |  |  | CE4-417-LW | 775 |  | * | 0.0254 | 52.3 | 1.41 |  | 1 |  | 1.2
CE4 | [V(+/-45)g/0c]S | 35.5 | Epoxy | Hexion RIMR 035c/RIMH 0366 | Vectorply CLA 1812 | 56.5 C | E-BX 1700 | 43.3 G | 0 | 0 | 0.2 G | 3.42 | 12h @ 70C |  |  | CE4-419-LW | 692 |  | * | 0.0254 | 53.6 | 1.26 |  | 1 |  | 1.2
CE4 | [V(+/-45)g/0c]S | 34.9 | Epoxy | Hexion RIMR 035c/RIMH 0366 | Vectorply CLA 1812 | 56.5 C | E-BX 1700 | 43.3 G | 0 | 0 | 0.2 G | 3.48 | 12h @ 70C |  |  | CE4-421-LW | 614 | 61.4 | 0.1 | 1 | 52.5 | 1.13 |  | 3917 |  | 1.3
CE4 | [V(+/-45)g/0c]S | 35.4 | Epoxy | Hexion RIMR 035c/RIMH 0366 | Vectorply CLA 1812 | 56.5 C | E-BX 1700 | 43.3 G | 0 | 0 | 0.2 G | 3.43 | 12h @ 70C |  |  | CE4-427-LW | 614 | 61.4 | 0.1 | 1 | 49.9 | 1.21 |  | 496 |  | 1.3
CE4 | [V(+/-45)g/0c]S | 38 | Epoxy | Hexion RIMR 035c/RIMH 0366 | Vectorply CLA 1812 | 56.5 C | E-BX 1700 | 43.3 G | 0 | 0 | 0.2 G | 3.2 | 12h @ 70C |  |  | CE4-429-LW | 614 | 61.4 | 0.1 | 1 | 49 | 1.2 |  | 229 |  | 1.3 | tows have misalignment - 1.1 degrees
CE4 | [V(+/-45)g/0c]S | 37.4 | Epoxy | Hexion RIMR 035c/RIMH 0366 | Vectorply CLA 1812 | 56.5 C | E-BX 1700 | 43.3 G | 0 | 0 | 0.2 G | 3.25 | 12h @ 70C |  |  | CE4-425-LW | 586 | 58.6 | 0.1 | 1 | 51 | 1.07 |  | 4244 |  | 1.3 | tows have misalignment - 1.4 degrees
CE4 | [V(+/-45)g/0c]S | 38 | Epoxy | Hexion RIMR 035c/RIMH 0366 | Vectorply CLA 1812 | 56.5 C | E-BX 1700 | 43.3 G | 0 | 0 | 0.2 G | 3.2 | 12h @ 70C |  |  | CE4-423-LW | 552 | 55.2 | 0.1 | 1 | 48 | 1.09 |  | 43799 |  | 1.3 | tows have misalignment - 2.7 degress
CE4 | [V(+/-45)g/0c]S | 36.9 | Epoxy | Hexion RIMR 035c/RIMH 0366 | Vectorply CLA 1812 | 56.5 C | E-BX 1700 | 43.3 G | 0 | 0 | 0.2 G | 3.29 | 12h @ 70C |  |  | CE4-430-T | 86.5 |  | * | 0.0254 | 8.34 | 4.7 |  | 1 |  | 0 | 0.75 | 1.28
CE4 | [V(+/-45)g/0c]S | 36 | Epoxy | Hexion RIMR 035c/RIMH 0366 | Vectorply CLA 1812 | 56.5 C | E-BX 1700 | 43.3 G | 0 | 0 | 0.2 G | 3.38 | 12h @ 70C |  |  | CE4-432-T | 83 |  | * | 0.0254 | 9.1 | 3.64 |  | 1 |  | 0 | 0.75 | 1.14
CE4 | [V(+/-45)g/0c]S | 37.1 | Epoxy | Hexion RIMR 035c/RIMH 0366 | Vectorply CLA 1812 | 56.5 C | E-BX 1700 | 43.3 G | 0 | 0 | 0.2 G | 3.28 | 12h @ 70C |  |  | CE4-434-T | 82.2 |  | * | 0.0254 | 8.41 | 3 |  | 1 |  | 0 | 0.73 | 0.63
CE4 | [V(+/-45)g/0c]S | 34.3 | Epoxy | Hexion RIMR 035c/RIMH 0366 | Vectorply CLA 1812 | 56.5 C | E-BX 1700 | 43.3 G | 0 | 0 | 0.2 G | 3.54 | 12h @ 70C |  |  | CE4-436-T | 82.7 |  | * | 0.0254 | 9.52 | 3.7 |  | 1 |  | 0 | 0.66 | 1.57
CE4 | [V(+/-45)g/0c]S | 34.6 | Epoxy | Hexion RIMR 035c/RIMH 0366 | Vectorply CLA 1812 | 56.5 C | E-BX 1700 | 43.3 G | 0 | 0 | 0.2 G | 3.51 | 12h @ 70C |  |  | CE4-438-T | 85.2 |  | * | 0.0254 | 9.17 | 3.4 |  | 1 |  | 0 | 0.73 | 1.3
CE4 | [V(+/-45)g/0c]S | 35.9 | Epoxy | Hexion RIMR 035c/RIMH 0366 | Vectorply CLA 1812 | 56.5 C | E-BX 1700 | 43.3 G | 0 | 0 | 0.2 G | 3.39 | 12h @ 70C |  |  | CE4-441-TW | 56.3 |  | * | 0.0254 | 8.76 | 1.6 |  | 1 |  | 1.2 | 0.45 | 1.9
CE4 | [V(+/-45)g/0c]S | 35.9 | Epoxy | Hexion RIMR 035c/RIMH 0366 | Vectorply CLA 1812 | 56.5 C | E-BX 1700 | 43.3 G | 0 | 0 | 0.2 G | 3.39 | 12h @ 70C |  |  | CE4-443-TW | 58.9 |  | * | 0.0254 | 7.65 | 1.7 |  | 1 |  | 1.2 | 0.45 | 1.99
CE4 | [V(+/-45)g/0c]S | 36.4 | Epoxy | Hexion RIMR 035c/RIMH 0366 | Vectorply CLA 1812 | 56.5 C | E-BX 1700 | 43.3 G | 0 | 0 | 0.2 G | 3.34 | 12h @ 70C |  |  | CE4-445-TW | 62.4 |  | * | 0.0254 | 8.41 | 2 |  | 1 |  | 1.2 | 0.47 | 1.91
CE4 | [V(+/-45)g/0c]S | 34.8 | Epoxy | Hexion RIMR 035c/RIMH 0366 | Vectorply CLA 1812 | 56.5 C | E-BX 1700 | 43.3 G | 0 | 0 | 0.2 G | 3.49 | 12h @ 70C |  |  | CE4-447-TW | 61.7 |  | * | 0.0254 | 8.07 | 1.8 |  | 1 |  | 1.2 | 0.44 | 1.89
CE4 | [V(+/-45)g/0c]S | 34.6 | Epoxy | Hexion RIMR 035c/RIMH 0366 | Vectorply CLA 1812 | 56.5 C | E-BX 1700 | 43.3 G | 0 | 0 | 0.2 G | 3.51 | 12h @ 70C |  |  | CE4-449-TW | 63 |  | * | 0.0254 | 8 | 2 |  | 1 |  | 1.2 | 0.45 | 2
CE5 | [V(+/-45)g/0c]S | 34.7 | UA | Crestapol 1250PUL urethane Acrylate | CLA 1812 | 56.5 C | E-BX 1700 | 43.3 G | 0 | 0 | 0.2 G | 3.31 | 1.3h @ 80C, 1.3h @ 120C |  |  | CE5-500-L | 700 |  | * | 0.0254 | 52.1 | 1.3 |  | 1 |  | 0
CE5 | [V(+/-45)g/0c]S | 35.5 | UA | Crestapol 1250PUL urethane Acrylate | CLA 1812 | 56.5 C | E-BX 1700 | 43.3 G | 0 | 0 | 0.2 G | 3.24 | 1.3h @ 80C, 1.3h @ 120C |  |  | CE5-502-L | 802 |  | * | 0.0254 | 60 | 1.31 |  | 1 |  | 0
CE5 | [V(+/-45)g/0c]S | 32.6 | UA | Crestapol 1250PUL urethane Acrylate | CLA 1812 | 56.5 C | E-BX 1700 | 43.3 G | 0 | 0 | 0.2 G | 3.52 | 1.3h @ 80C, 1.3h @ 120C |  |  | CE5-504-L | 690 |  | * | 0.0254 | 59.3 | 1.27 |  | 1 |  | 0
CE5 | [V(+/-45)g/0c]S | 36.1 | UA | Crestapol 1250PUL urethane Acrylate | CLA 1812 | 56.5 C | E-BX 1700 | 43.3 G | 0 | 0 | 0.2 G | 3.18 | 1.3h @ 80C, 1.3h @ 120C |  |  | CE5-506-L | 681 |  | * | 0.0254 | 53.8 | 1.29 |  | 1 |  | 0
CE5 | [V(+/-45)g/0c]S | 37.1 | UA | Crestapol 1250PUL urethane Acrylate | CLA 1812 | 56.5 C | E-BX 1700 | 43.3 G | 0 | 0 | 0.2 G | 3.1 | 1.3h @ 80C, 1.3h @ 120C |  |  | CE5-508-L | 791 |  | * | 0.0254 | 57.4 | 1.29 |  | 1 |  | 0
CE5 | [V(+/-45)g/0c]S | 37.2 | UA | Crestapol 1250PUL urethane Acrylate | CLA 1812 | 56.5 C | E-BX 1700 | 43.3 G | 0 | 0 | 0.2 G | 3.09 | 1.3h @ 80C, 1.3h @ 120C |  |  | CE5-528-L | 614 | 61.4 | 0.1 | 1 | 56.2 | 1.06 |  | 26809 |  | 0
CE5 | [V(+/-45)g/0c]S | 37.4 | UA | Crestapol 1250PUL urethane Acrylate | CLA 1812 | 56.5 C | E-BX 1700 | 43.3 G | 0 | 0 | 0.2 G | 3.07 | 1.3h @ 80C, 1.3h @ 120C |  |  | CE5-514-L | 614 | 61.4 | 0.1 | 1 | 55.4 | 1.04 |  | 18461 |  | 0
CE5 | [V(+/-45)g/0c]S | 37.6 | UA | Crestapol 1250PUL urethane Acrylate | CLA 1812 | 56.5 C | E-BX 1700 | 43.3 G | 0 | 0 | 0.2 G | 3.06 | 1.3h @ 80C, 1.3h @ 120C |  |  | CE5-512-L | 614 | 61.4 | 0.1 | 1 | 53.3 | 1.13 |  | 6832 |  | 0
CE5 | [V(+/-45)g/0c]S | 37.2 | UA | Crestapol 1250PUL urethane Acrylate | CLA 1812 | 56.5 C | E-BX 1700 | 43.3 G | 0 | 0 | 0.2 G | 3.09 | 1.3h @ 80C, 1.3h @ 120C |  |  | CE5-510-L | 614 | 61.4 | 0.1 | 1 | 52.7 | 1.09 |  | 33542 |  | 0
CE5 | [V(+/-45)g/0c]S | 36 | UA | Crestapol 1250PUL urethane Acrylate | CLA 1812 | 56.5 C | E-BX 1700 | 43.3 G | 0 | 0 | 0.2 G | 3.19 | 1.3h @ 80C, 1.3h @ 120C |  |  | CE5-509-LW | 633 |  | * | 0.0254 | 51.6 | 1.18 |  | 1 |  | 0.34
CE5 | [V(+/-45)g/0c]S | 37.8 | UA | Crestapol 1250PUL urethane Acrylate | CLA 1812 | 56.5 C | E-BX 1700 | 43.3 G | 0 | 0 | 0.2 G | 3.04 | 1.3h @ 80C, 1.3h @ 120C |  |  | CE5-511-LW | 743 |  | * | 0.0254 | 62.1 | 1.17 |  | 1 |  | 0.34
CE5 | [V(+/-45)g/0c]S | 37.1 | UA | Crestapol 1250PUL urethane Acrylate | CLA 1812 | 56.5 C | E-BX 1700 | 43.3 G | 0 | 0 | 0.2 G | 3.1 | 1.3h @ 80C, 1.3h @ 120C |  |  | CE5-513-LW | 706 |  | * | 0.0254 | 57.2 | 1.17 |  | 1 |  | 0.34
CE5 | [V(+/-45)g/0c]S | 35.8 | UA | Crestapol 1250PUL urethane Acrylate | CLA 1812 | 56.5 C | E-BX 1700 | 43.3 G | 0 | 0 | 0.2 G | 3.21 | 1.3h @ 80C, 1.3h @ 120C |  |  | CE5-515-LW | 709 |  | * | 0.0254 | 64.4 | 1.09 |  | 1 |  | 0.34
CE5 | [V(+/-45)g/0c]S | 36.8 | UA | Crestapol 1250PUL urethane Acrylate | CLA 1812 | 56.5 C | E-BX 1700 | 43.3 G | 0 | 0 | 0.2 G | 3.12 | 1.3h @ 80C, 1.3h @ 120C |  |  | CE5-517-LW | 683 |  | * | 0.0254 | 54.3 | 1.14 |  | 1 |  | 0.34
CE5 | [V(+/-45)g/0c]S | 37.4 | UA | Crestapol 1250PUL urethane Acrylate | CLA 1812 | 56.5 C | E-BX 1700 | 43.3 G | 0 | 0 | 0.2 G | 3.07 | 1.3h @ 80C, 1.3h @ 120C |  |  | CE5-523-LW | 614 | 61.4 | 0.1 | 1 | 53.3 | 1.09 |  | 2569 |  | 0.36
CE5 | [V(+/-45)g/0c]S | 37.4 | UA | Crestapol 1250PUL urethane Acrylate | CLA 1812 | 56.5 C | E-BX 1700 | 43.3 G | 0 | 0 | 0.2 G | 3.07 | 1.3h @ 80C, 1.3h @ 120C |  |  | CE5-519-LW | 614 | 61.4 | 0.1 | 1 | 57.9 | 1.02 |  | 273 |  | 0.36
CE5 | [V(+/-45)g/0c]S | 37.6 | UA | Crestapol 1250PUL urethane Acrylate | CLA 1812 | 56.5 C | E-BX 1700 | 43.3 G | 0 | 0 | 0.2 G | 3.06 | 1.3h @ 80C, 1.3h @ 120C |  |  | CE5-521-LW | 614 | 61.4 | 0.1 | 1 | 58.5 | 1.05 |  | 8093 |  | 0.36
CE5 | [V(+/-45)g/0c]S | 37.4 | UA | Crestapol 1250PUL urethane Acrylate | CLA 1812 | 56.5 C | E-BX 1700 | 43.3 G | 0 | 0 | 0.2 G | 3.07 | 1.3h @ 80C, 1.3h @ 120C |  |  | CE5-527-LW | 586 | 58.6 | 0.1 | 1 | 54.8 | 1.03 |  | 12580 |  | 0.36
CE5 | [V(+/-45)g/0c]S | 36.8 | UA | Crestapol 1250PUL urethane Acrylate | CLA 1812 | 56.5 C | E-BX 1700 | 43.3 G | 0 | 0 | 0.2 G | 3.12 | 1.3h @ 80C, 1.3h @ 120C |  |  | CE5-530-T | 80.4 |  | * | 0.0254 | 10.1 | 4.9 |  | 1 |  | 0 |  | 4.94
CE5 | [V(+/-45)g/0c]S | 36.5 | UA | Crestapol 1250PUL urethane Acrylate | CLA 1812 | 56.5 C | E-BX 1700 | 43.3 G | 0 | 0 | 0.2 G | 3.15 | 1.3h @ 80C, 1.3h @ 120C |  |  | CE5-532-T | 78 |  | * | 0.0254 | 9.79 | 3.4 |  | 1 |  | 0 |  | 4.99
CE5 | [V(+/-45)g/0c]S | 37.1 | UA | Crestapol 1250PUL urethane Acrylate | CLA 1812 | 56.5 C | E-BX 1700 | 43.3 G | 0 | 0 | 0.2 G | 3.1 | 1.3h @ 80C, 1.3h @ 120C |  |  | CE5-534-T | 72.4 |  | * | 0.0254 | 8.89 | 2.7 |  | 1 |  | 0 |  | 4.96
CE5 | [V(+/-45)g/0c]S | 38.2 | UA | Crestapol 1250PUL urethane Acrylate | CLA 1812 | 56.5 C | E-BX 1700 | 43.3 G | 0 | 0 | 0.2 G | 3.01 | 1.3h @ 80C, 1.3h @ 120C |  |  | CE5-536-T | 77.5 |  | * | 0.0254 | 9.31 | 3.7 |  | 1 |  | 0 |  | 4.97
CE5 | [V(+/-45)g/0c]S | 37.1 | UA | Crestapol 1250PUL urethane Acrylate | CLA 1812 | 56.5 C | E-BX 1700 | 43.3 G | 0 | 0 | 0.2 G | 3.1 | 1.3h @ 80C, 1.3h @ 120C |  |  | CE5-538-T | 80.5 |  | * | 0.0254 | 10.4 | 3 |  | 1 |  | 0 |  | 4.94
CE5 | [V(+/-45)g/0c]S | 37 | UA | Crestapol 1250PUL urethane Acrylate | CLA 1812 | 56.5 C | E-BX 1700 | 43.3 G | 0 | 0 | 0.2 G | 3.11 | 1.3h @ 80C, 1.3h @ 120C |  |  | CE5-541-TW | 64.1 |  | * | 0.0254 | 8 | 2.05 |  | 1 |  | 0.34 | 0.27 | 4.94
CE5 | [V(+/-45)g/0c]S | 36.5 | UA | Crestapol 1250PUL urethane Acrylate | CLA 1812 | 56.5 C | E-BX 1700 | 43.3 G | 0 | 0 | 0.2 G | 3.15 | 1.3h @ 80C, 1.3h @ 120C |  |  | CE5-545-TW | 66.4 |  | * | 0.0254 | 8.21 | 2.29 |  | 1 |  | 0.34 | 0.29 | 4.96
CE5 | [V(+/-45)g/0c]S | 35.8 | UA | Crestapol 1250PUL urethane Acrylate | CLA 1812 | 56.5 C | E-BX 1700 | 43.3 G | 0 | 0 | 0.2 G | 3.21 | 1.3h @ 80C, 1.3h @ 120C |  |  | CE5-547-TW | 62.8 |  | * | 0.0254 | 7.93 | 1.94 |  | 1 |  | 0.34 | 0.31 | 4.99
CE5 | [V(+/-45)g/0c]S | 36.1 | UA | Crestapol 1250PUL urethane Acrylate | CLA 1812 | 56.5 C | E-BX 1700 | 43.3 G | 0 | 0 | 0.2 G | 3.18 | 1.3h @ 80C, 1.3h @ 120C |  |  | CE5-549-TW | 63.3 |  | * | 0.0254 | 8.48 | 1.76 |  | 1 |  | 0.34 | 0.32 | 5.08
CE5 | [V(+/-45)g/0c]S | 37.1 | UA | Crestapol 1250PUL urethane Acrylate | CLA 1812 | 56.5 C | E-BX 1700 | 43.3 G | 0 | 0 | 0.2 G | 3.1 | 1.3h @ 80C, 1.3h @ 120C |  |  | CE5-551-TW | 61.3 |  | * | 0.0254 | 7.65 | 2.23 |  | 1 |  | 0.34 | 0.28 | 4.56
CE6 | [V/0/45/-45/0/V] | 40.7 | VE | AME 6001 VE +1.5% MCP | E-LT-2900 | 69.2 | E-BX 1700 | 22.5 | 0 | 0 | 8.3 | 2.55 | 1.3h @ 80C, 1.3h @ 120C |  |  | CE6-600-L | 681 |  | * | 0.0254 | 28.5 | 2.81 |  | 1 |  | 0
CE6 | [V/0/45/-45/0/V] | 43 | VE | AME 6001 VE +1.5% MCP | E-LT-2900 | 69.2 | E-BX 1700 | 22.5 | 0 | 0 | 8.3 | 2.41 | 1.3h @ 80C, 1.3h @ 120C |  |  | CE6-602-L | 744 |  | * | 0.0254 | 31 | 2.56 |  | 1 |  | 0
CE6 | [V/0/45/-45/0/V] | 40.8 | VE | AME 6001 VE +1.5% MCP | E-LT-2900 | 69.2 | E-BX 1700 | 22.5 | 0 | 0 | 8.3 | 2.54 | 1.3h @ 80C, 1.3h @ 120C |  |  | CE6-604-L | 700 |  | * | 0.0254 | 29.1 | 2.62 |  | 1 |  | 0
CE6 | [V/0/45/-45/0/V] | 40.4 | VE | AME 6001 VE +1.5% MCP | E-LT-2900 | 69.2 | E-BX 1700 | 22.5 | 0 | 0 | 8.3 | 2.57 | 1.3h @ 80C, 1.3h @ 120C |  |  | CE6-606-L | 691 |  | * | 0.0254 | 29 | 2.71 |  | 1 |  | 0
CE6 | [V/0/45/-45/0/V] | 39.1 | VE | AME 6001 VE +1.5% MCP | E-LT-2900 | 69.2 | E-BX 1700 | 22.5 | 0 | 0 | 8.3 | 2.65 | 1.3h @ 80C, 1.3h @ 120C |  |  | CE6-608-L | 661 |  | * | 0.0254 | 28.3 | 2.74 |  | 1 |  | 0
CE6 | [V/0/45/-45/0/V] | 40.8 | VE | AME 6001 VE +1.5% MCP | E-LT-2900 | 69.2 | E-BX 1700 | 22.5 | 0 | 0 | 8.3 | 2.54 | 1.3h @ 80C, 1.3h @ 120C |  |  | CE6-618-L | 241 | 24.1 | 0.1 | 1 | 26.1 | 0.97 |  | 18918 |  | 0
CE6 | [V/0/45/-45/0/V] | 42.2 | VE | AME 6001 VE +1.5% MCP | E-LT-2900 | 69.2 | E-BX 1700 | 22.5 | 0 | 0 | 8.3 | 2.46 | 1.3h @ 80C, 1.3h @ 120C |  |  | CE6-622-L | 241 | 24.1 | 0.1 | 1 | 25.3 | 0.96 |  | 23560 |  | 0
CE6 | [V/0/45/-45/0/V] | 40.8 | VE | AME 6001 VE +1.5% MCP | E-LT-2900 | 69.2 | E-BX 1700 | 22.5 | 0 | 0 | 8.3 | 2.54 | 1.3h @ 80C, 1.3h @ 120C |  |  | CE6-620-L | 241 | 24.1 | 0.1 | 1 | 26.7 | 0.98 |  | 14010 |  | 0
CE6 | [V/0/45/-45/0/V] | 41.8 | VE | AME 6001 VE +1.5% MCP | E-LT-2900 | 69.2 | E-BX 1700 | 22.5 | 0 | 0 | 8.3 | 2.48 | 1.3h @ 80C, 1.3h @ 120C |  |  | CE6-616-L | 207 | 20.7 | 0.1 | 1 | 26.9 | 0.8 |  | 72512 |  | 0
CE6 | [V/0/45/-45/0/V] | 41.3 | VE | AME 6001 VE +1.5% MCP | E-LT-2900 | 69.2 | E-BX 1700 | 22.5 | 0 | 0 | 8.3 | 2.51 | 1.3h @ 80C, 1.3h @ 120C |  |  | CE6-614-L | 276 | 27.6 | 0.1 | 1 | 27 | 0.97 |  | 6533 |  | 0
CE6 | [V/0/45/-45/0/V] | 41.5 | VE | AME 6001 VE +1.5% MCP | E-LT-2900 | 69.2 | E-BX 1700 | 22.5 | 0 | 0 | 8.3 | 2.5 | 1.3h @ 80C, 1.3h @ 120C |  |  | CE6-612-L | 345 | 34.5 | 0.1 | 1 | 25.9 | 1.46 |  | 2200 |  | 0
CE6 | [V/0/45/-45/0/V] | 41.8 | VE | AME 6001 VE +1.5% MCP | E-LT-2900 | 69.2 | E-BX 1700 | 22.5 | 0 | 0 | 8.3 | 2.48 | 1.3h @ 80C, 1.3h @ 120C |  |  | CE6-610-L | 414 | 41.4 | 0.1 | 1 | 25.1 | 1.54 |  | 800 |  | 0
CE6 | [V/0/45/-45/0/V] | 42.7 | VE | AME 6001 VE +1.5% MCP | E-LT-2900 | 69.2 | E-BX 1700 | 22.5 | 0 | 0 | 8.3 | 2.43 | 1.3h @ 80C, 1.3h @ 120C |  |  | CE6-2-KN | 646 |  |  | 0.017 | 31.2 | 2.48 |  | 1 |  | 0
CE6 | [V/0/45/-45/0/V] | 40.4 | VE | AME 6001 VE +1.5% MCP | E-LT-2900 | 69.2 | E-BX 1700 | 22.5 | 0 | 0 | 8.3 | 2.57 | 1.3h @ 80C, 1.3h @ 120C |  |  | CE6-5-KN | 621 |  |  | 0.017 | 29.4 | 2.64 |  | 1 |  | 0
CE6 | [V/0/45/-45/0/V] | 38.3 | VE | AME 6001 VE +1.5% MCP | E-LT-2900 | 69.2 | E-BX 1700 | 22.5 | 0 | 0 | 8.3 | 2.71 | 1.3h @ 80C, 1.3h @ 120C |  |  | CE6-6-KN | 609 |  |  | 0.017 | 27.9 | 2.82 |  | 1 |  | 0
CE6 | [V/0/45/-45/0/V] | 41.3 | VE | AME 6001 VE +1.5% MCP | E-LT-2900 | 69.2 | E-BX 1700 | 22.5 | 0 | 0 | 8.3 | 2.51 | 1.3h @ 80C, 1.3h @ 120C |  |  | CE6-611-LW | 611 |  | * | 0.0254 | 25.6 | 2.6 |  | 1 |  | 0.36
CE6 | [V/0/45/-45/0/V] | 45.1 | VE | AME 6001 VE +1.5% MCP | E-LT-2900 | 69.2 | E-BX 1700 | 22.5 | 0 | 0 | 8.3 | 2.3 | 1.3h @ 80C, 1.3h @ 120C |  |  | CE6-613-LW | 533 |  | * | 0.0254 | 32.2 | 1.9 |  | 1 |  | 0.36
CE6 | [V/0/45/-45/0/V] | 44 | VE | AME 6001 VE +1.5% MCP | E-LT-2900 | 69.2 | E-BX 1700 | 22.5 | 0 | 0 | 8.3 | 2.36 | 1.3h @ 80C, 1.3h @ 120C |  |  | CE6-615-LW | 662 |  | * | 0.0254 | 29.5 | 2.6 |  | 1 |  | 0.36
CE6 | [V/0/45/-45/0/V] | 42.3 | VE | AME 6001 VE +1.5% MCP | E-LT-2900 | 69.2 | E-BX 1700 | 22.5 | 0 | 0 | 8.3 | 2.45 | 1.3h @ 80C, 1.3h @ 120C |  |  | CE6-617-LW | 579 |  | * | 0.0254 | 29 | 2.2 |  | 1 |  | 0.36
CE6 | [V/0/45/-45/0/V] | 41.3 | VE | AME 6001 VE +1.5% MCP | E-LT-2900 | 69.2 | E-BX 1700 | 22.5 | 0 | 0 | 8.3 | 2.51 | 1.3h @ 80C, 1.3h @ 120C |  |  | CE6-619-LW | 567 |  | * | 0.0254 | 27.3 | 2.5 |  | 1 |  | 0.36
CE6 | [V/0/45/-45/0/V] | 41.5 | VE | AME 6001 VE +1.5% MCP | E-LT-2900 | 69.2 | E-BX 1700 | 22.5 | 0 | 0 | 8.3 | 2.5 | 1.3h @ 80C, 1.3h @ 120C |  |  | CE6-627-LW | 241 | 24.1 | 0.1 | 1 | 24.6 | 1.03 |  | 81174 |  | 0.41
CE6 | [V/0/45/-45/0/V] | 40.8 | VE | AME 6001 VE +1.5% MCP | E-LT-2900 | 69.2 | E-BX 1700 | 22.5 | 0 | 0 | 8.3 | 2.54 | 1.3h @ 80C, 1.3h @ 120C |  |  | CE6-629-LW | 241 | 24.1 | 0.1 | 1 | 24.6 | 1.02 |  | 51919 |  | 0.41
CE6 | [V/0/45/-45/0/V] | 40.4 | VE | AME 6001 VE +1.5% MCP | E-LT-2900 | 69.2 | E-BX 1700 | 22.5 | 0 | 0 | 8.3 | 2.57 | 1.3h @ 80C, 1.3h @ 120C |  |  | CE6-623-LW | 241 | 24.1 | 0.1 | 1 | 24.7 | 0.99 |  | 41089 |  | 0.41
CE6 | [V/0/45/-45/0/V] | 40.4 | VE | AME 6001 VE +1.5% MCP | E-LT-2900 | 69.2 | E-BX 1700 | 22.5 | 0 | 0 | 8.3 | 2.57 | 1.3h @ 80C, 1.3h @ 120C |  |  | CE6-621-LW | 310 | 31 | 0.1 | 1 | 25.4 | 1.24 |  | 4123 |  | 0.41
CE6 | [V/0/45/-45/0/V] | 40.4 | VE | AME 6001 VE +1.5% MCP | E-LT-2900 | 69.2 | E-BX 1700 | 22.5 | 0 | 0 | 8.3 | 2.57 | 1.3h @ 80C, 1.3h @ 120C |  |  | CE6-625-LW | 310 | 31 | 0.1 | 1 | 25.8 | 1.25 |  | 5636 |  | 0.41
CE6 | [V/0/45/-45/0/V] | 41.3 | VE | AME 6001 VE +1.5% MCP | E-LT-2900 | 69.2 | E-BX 1700 | 22.5 | 0 | 0 | 8.3 | 2.51 | 1.3h @ 80C, 1.3h @ 120C |  |  | CE6-1W-KN | 627 |  |  | 0.017 | 32 | 2.38 |  | 1 |  | 0.51
CE6 | [V/0/45/-45/0/V] | 42.3 | VE | AME 6001 VE +1.5% MCP | E-LT-2900 | 69.2 | E-BX 1700 | 22.5 | 0 | 0 | 8.3 | 2.45 | 1.3h @ 80C, 1.3h @ 120C |  |  | CE6-3W-KN | 646 |  |  | 0.017 | 30 | 2.66 |  | 1 |  | 0.51
CE6 | [V/0/45/-45/0/V] | 42 | VE | AME 6001 VE +1.5% MCP | E-LT-2900 | 69.2 | E-BX 1700 | 22.5 | 0 | 0 | 8.3 | 2.47 | 1.3h @ 80C, 1.3h @ 120C |  |  | CE6-4W-KN | 590 |  |  | 0.017 | 30.1 | 2.56 |  | 1 |  | 0.91
CE6 | [V/0/45/-45/0/V] | 39.4 | VE | AME 6001 VE +1.5% MCP | E-LT-2900 | 69.2 | E-BX 1700 | 22.5 | 0 | 0 | 8.3 | 2.63 | 1.3h @ 80C, 1.3h @ 120C |  |  | CE6-630-T | 109 |  | * | 0.0254 | 12.1 | 2.6 |  | 1 |  | 0 | 0.31 | 3.31
CE6 | [V/0/45/-45/0/V] | 40.4 | VE | AME 6001 VE +1.5% MCP | E-LT-2900 | 69.2 | E-BX 1700 | 22.5 | 0 | 0 | 8.3 | 2.57 | 1.3h @ 80C, 1.3h @ 120C |  |  | CE6-632-T | 107 |  | * | 0.0254 | 12 | 2.5 |  | 1 |  | 0 | 0.3 | 3.2
CE6 | [V/0/45/-45/0/V] | 43.2 | VE | AME 6001 VE +1.5% MCP | E-LT-2900 | 69.2 | E-BX 1700 | 22.5 | 0 | 0 | 8.3 | 2.4 | 1.3h @ 80C, 1.3h @ 120C |  |  | CE6-634-T | 114 |  | * | 0.0254 | 12.8 | 2.5 |  | 1 |  | 0 | 0.3 | 3.05
CE6 | [V/0/45/-45/0/V] | 40.4 | VE | AME 6001 VE +1.5% MCP | E-LT-2900 | 69.2 | E-BX 1700 | 22.5 | 0 | 0 | 8.3 | 2.57 | 1.3h @ 80C, 1.3h @ 120C |  |  | CE6-636-T | 108 |  | * | 0.0254 | 10.3 | 2.4 |  | 1 |  | 0 | 0.31 | 3.15
CE6 | [V/0/45/-45/0/V] | 38 | VE | AME 6001 VE +1.5% MCP | E-LT-2900 | 69.2 | E-BX 1700 | 22.5 | 0 | 0 | 8.3 | 2.73 | 1.3h @ 80C, 1.3h @ 120C |  |  | CE6-638-T | 109 |  | * | 0.0254 | 13 | 2.6 |  | 1 |  | 0 | 0.32 | 3.27
CE6 | [V/0/45/-45/0/V] | 44.9 | VE | AME 6001 VE +1.5% MCP | E-LT-2900 | 69.2 | E-BX 1700 | 22.5 | 0 | 0 | 8.3 | 2.31 | 1.3h @ 80C, 1.3h @ 120C |  |  | CE6-631-TW | 129 |  | * | 0.0254 | 15.7 | 2.6 |  | 1 |  | 0.36 | 0.26 | 3.51
CE6 | [V/0/45/-45/0/V] | 47.2 | VE | AME 6001 VE +1.5% MCP | E-LT-2900 | 69.2 | E-BX 1700 | 22.5 | 0 | 0 | 8.3 | 2.2 | 1.3h @ 80C, 1.3h @ 120C |  |  | CE6-643-TW | 118 |  | * | 0.0254 | 15.3 | 2.1 |  | 1 |  | 0.36 | 0.23 | 4.34
CE6 | [V/0/45/-45/0/V] | 47.6 | VE | AME 6001 VE +1.5% MCP | E-LT-2900 | 69.2 | E-BX 1700 | 22.5 | 0 | 0 | 8.3 | 2.18 | 1.3h @ 80C, 1.3h @ 120C |  |  | CE6-645-TW | 129 |  | * | 0.0254 | 15.2 | 2 |  | 1 |  | 0.36 | 0.24 | 3.86
CE6 | [V/0/45/-45/0/V] | 46.3 | VE | AME 6001 VE +1.5% MCP | E-LT-2900 | 69.2 | E-BX 1700 | 22.5 | 0 | 0 | 8.3 | 2.24 | 1.3h @ 80C, 1.3h @ 120C |  |  | CE6-647-TW | 126 |  | * | 0.0254 | 18.3 | 2.7 |  | 1 |  | 0.36 | 0.22 | 3.54
CE6 | [V/0/45/-45/0/V] | 45.9 | VE | AME 6001 VE +1.5% MCP | E-LT-2900 | 69.2 | E-BX 1700 | 22.5 | 0 | 0 | 8.3 | 2.26 | 1.3h @ 80C, 1.3h @ 120C |  |  | CE6-649-TW | 127 |  | * | 0.0254 | 18.7 | 2.4 |  | 1 |  | 0.36 | 0.19 | 3.34
C32/C33 | (0/90)5 | 47.1 | Epoxy |  | BGF 94214, IM7 4HS, 203 g/m2/CTD-K08 | 50 | 0 | 50 | 0 | 0 | 0 | 1.1 | Not specified |  |  | C32-1-L | 982 |  | * | 0.0254 | 68.9 | 1.4 |  | 1 |  | 0
C32/C33 | (0/90)5 | 45.5 | Epoxy |  | BGF 94214, IM7 4HS, 203 g/m2/CTD-K08 | 50 | 0 | 50 | 0 | 0 | 0 | 1.14 | Not specified |  |  | C32-2-L | 855 |  | * | 0.0254 | 72.7 | 1.12 |  | 1 |  | 0
C32/C33 | (0/90)5 | 44.7 | Epoxy |  | BGF 94214, IM7 4HS, 203 g/m2/CTD-K08 | 50 | 0 | 50 | 0 | 0 | 0 | 1.16 | Not specified |  |  | C32-4-L | 843 |  | * | 0.0254 | 69.3 | 1.28 |  | 1 |  | 0
C32/C33 | (0/90)5 | 49.8 | Epoxy |  | BGF 94214, IM7 4HS, 203 g/m2/CTD-K08 | 50 | 0 | 50 | 0 | 0 | 0 | 1.04 | Not specified |  |  | C33-2-L | 980 |  | * | 0.0254 | 62.5 | 1.56 |  | 1 |  | 0
C32/C33 | (0/90)5 | 50.3 | Epoxy |  | BGF 94214, IM7 4HS, 203 g/m2/CTD-K08 | 50 | 0 | 50 | 0 | 0 | 0 | 1.03 | Not specified |  |  | C33-4-L | 1037 |  | * | 0.0254 | 73.2 | 1.36 |  | 1 |  | 0
C32/C33 | (0/90)5 | 50.3 | Epoxy |  | BGF 94214, IM7 4HS, 203 g/m2/CTD-K08 | 50 | 0 | 50 | 0 | 0 | 0 | 1.03 | Not specified |  |  | C33-8-L | 690 |  | 0.1 | 1.5 | 67 | 0.97 |  | 11556 |  | 0
C32/C33 | (0/90)5 | 49.8 | Epoxy |  | BGF 94214, IM7 4HS, 203 g/m2/CTD-K08 | 50 | 0 | 50 | 0 | 0 | 0 | 1.04 | Not specified |  |  | C33-6-L | 621 |  | 0.1 | 1.5 | 65.8 | 0.89 | Runout | 500000 |  | 0
C32/C33 | (0/90)5 | 44.7 | Epoxy |  | BGF 94214, IM7 4HS, 203 g/m2/CTD-K08 | 50 | 0 | 50 | 0 | 0 | 0 | 1.16 | Not specified |  |  | C32-8-L | 621 |  | 0.1 | 1.5 | 63 | 0.98 |  | 17859 |  | 0
C32/C33 | (0/90)5 | 49.4 | Epoxy |  | BGF 94214, IM7 4HS, 203 g/m2/CTD-K08 | 50 | 0 | 50 | 0 | 0 | 0 | 1.05 | Not specified |  |  | C32-6-L | 724 |  | 0.1 | 1.5 | 63.5 | 1.1 |  | 1550 |  | 0
C32/C33 | (0/90)5 | 47.1 | Epoxy |  | BGF 94214, IM7 4HS, 203 g/m2/CTD-K08 | 50 | 0 | 50 | 0 | 0 | 0 | 1.1 | Not specified |  |  | C32-3-LW | 670 |  | * | 0.0254 | 76.9 | 0.87 |  | 1 |  | 0.65
C32/C33 | (0/90)5 | 47.6 | Epoxy |  | BGF 94214, IM7 4HS, 203 g/m2/CTD-K08 | 50 | 0 | 50 | 0 | 0 | 0 | 1.09 | Not specified |  |  | C32-5-LW | 738 |  | * | 0.0254 | 80.3 | 0.92 |  | 1 |  | 0.65
C32/C33 | (0/90)5 | 52.4 | Epoxy |  | BGF 94214, IM7 4HS, 203 g/m2/CTD-K08 | 50 | 0 | 50 | 0 | 0 | 0 | 0.99 | Not specified |  |  | C33-1-LW | 872 |  | * | 0.0254 | 80.1 | 1.16 |  | 1 |  | 0.65
C32/C33 | (0/90)5 | 49.8 | Epoxy |  | BGF 94214, IM7 4HS, 203 g/m2/CTD-K08 | 50 | 0 | 50 | 0 | 0 | 0 | 1.04 | Not specified |  |  | C33-3-LW | 859 |  | * | 0.0254 | 79 | 1.18 |  | 1 |  | 0.65
C32/C33 | (0/90)5 | 48.4 | Epoxy |  | BGF 94214, IM7 4HS, 203 g/m2/CTD-K08 | 50 | 0 | 50 | 0 | 0 | 0 | 1.07 | Not specified |  |  | C33-5-LW | 817 |  | * | 0.0254 | 81.6 | 1.01 |  | 1 |  | 0.65
C32/C33 | (0/90)5 | 44.7 | Epoxy |  | BGF 94214, IM7 4HS, 203 g/m2/CTD-K08 | 50 | 0 | 50 | 0 | 0 | 0 | 1.16 | Not specified |  |  | C32-9-LW | 552 |  | 0.1 | 1.5 | 71.6 | 0.71 |  | 318 |  | 0.7 | soaked with attached tabs
C32/C33 | (0/90)5 | 47.1 | Epoxy |  | BGF 94214, IM7 4HS, 203 g/m2/CTD-K08 | 50 | 0 | 50 | 0 | 0 | 0 | 1.1 | Not specified |  |  | C32-7-LW | 638 |  | 0.1 | 1.5 | 77.5 | 0.73 |  | 76 |  | 0.7 | soaked with attached tabs
C32/C33 | (0/90)5 | 44.7 | Epoxy |  | BGF 94214, IM7 4HS, 203 g/m2/CTD-K08 | 50 | 0 | 50 | 0 | 0 | 0 | 1.16 | Not specified |  |  | C32-9-LW | 552 |  | 0.1 | 1.5 | 71.6 | 0.71 |  | 318 |  | 0.7 | soaked with attached tabs
C32/C33 | (0/90)5 | 50.3 | Epoxy |  | BGF 94214, IM7 4HS, 203 g/m2/CTD-K08 | 50 | 0 | 50 | 0 | 0 | 0 | 1.03 | Not specified |  |  | C33-9-LW | 552 |  | 0.1 | 2 | 70.1 | 0.71 |  | 459411 |  | 0.7 | soaked with attached tabs
C32/C33 | (0/90)5 | 49.4 | Epoxy |  | BGF 94214, IM7 4HS, 203 g/m2/CTD-K08 | 50 | 0 | 50 | 0 | 0 | 0 | 1.05 | Not specified |  |  | C33-7-LW | 483 |  | 0.1 | 2 | 68.1 | 0.65 | Runout | 700000 |  | 0.7 | soaked with attached tabs
C34/C35 | (0/90)5 | 45.4 | Epoxy |  | BGF 94214, IM7 4HS, 203 g/m2 IM7 4HS/CTD-108K | 50 | 0 | 50 | 0 | 0 | 0 | 1.27 | Not specified |  |  | C34-1-L | 658 |  | * | 0.0254 | 67 | 0.98 |  | 1 |  | 0
C34/C35 | (0/90)5 | 43.7 | Epoxy |  | BGF 94214, IM7 4HS, 203 g/m2 IM7 4HS/CTD-108K | 50 | 0 | 50 | 0 | 0 | 0 | 1.32 | Not specified |  |  | C34-2-L | 710 |  | * | 0.0254 | 67.8 | 1.06 |  | 1 |  | 0
C34/C35 | (0/90)5 | 45.8 | Epoxy |  | BGF 94214, IM7 4HS, 203 g/m2 IM7 4HS/CTD-108K | 50 | 0 | 50 | 0 | 0 | 0 | 1.26 | Not specified |  |  | C34-4-L | 764 |  | * | 0.0254 | 62.7 | 1.21 |  | 1 |  | 0
C34/C35 | (0/90)5 | 50.6 | Epoxy |  | BGF 94214, IM7 4HS, 203 g/m2 IM7 4HS/CTD-108K | 50 | 0 | 50 | 0 | 0 | 0 | 1.14 | Not specified |  |  | C35-2-L | 851 |  | * | 0.0254 | 66.8 | 1.5 |  | 1 |  | 0
C34/C35 | (0/90)5 | 56.6 | Epoxy |  | BGF 94214, IM7 4HS, 203 g/m2 IM7 4HS/CTD-108K | 50 | 0 | 50 | 0 | 0 | 0 | 1.02 | Not specified |  |  | C35-4-L | 889 |  | * | 0.0254 | 64.7 | 1.18 |  | 1 |  | 0
C34/C35 | (0/90)5 | 55 | Epoxy |  | BGF 94214, IM7 4HS, 203 g/m2 IM7 4HS/CTD-108K | 50 | 0 | 50 | 0 | 0 | 0 | 1.05 | Not specified |  |  | C35-8-L | 621 |  | 0.1 | 1.5 | 67.3 | 0.83 |  | 71182 |  | 0
C34/C35 | (0/90)5 | 52.5 | Epoxy |  | BGF 94214, IM7 4HS, 203 g/m2 IM7 4HS/CTD-108K | 50 | 0 | 50 | 0 | 0 | 0 | 1.1 | Not specified |  |  | C35-6-L | 621 |  | 0.1 | 1.5 | 66.5 | 0.87 |  | 56075 |  | 0
C34/C35 | (0/90)5 | 45.4 | Epoxy |  | BGF 94214, IM7 4HS, 203 g/m2 IM7 4HS/CTD-108K | 50 | 0 | 50 | 0 | 0 | 0 | 1.27 | Not specified |  |  | C34-8-L | 655 |  | 0.1 | 1.5 | 52.9 | 1.13 |  | 4536 |  | 0
C34/C35 | (0/90)5 | 49.3 | Epoxy |  | BGF 94214, IM7 4HS, 203 g/m2 IM7 4HS/CTD-108K | 50 | 0 | 50 | 0 | 0 | 0 | 1.17 | Not specified |  |  | C34-6-L | 690 |  | 0.1 | 1.5 | 58.3 | 1.25 |  | 984 |  | 0
C34/C35 | (0/90)5 | 44.1 | Epoxy |  | BGF 94214, IM7 4HS, 203 g/m2 IM7 4HS/CTD-108K | 50 | 0 | 50 | 0 | 0 | 0 | 1.31 | Not specified |  |  | C34-3-LW | 766 |  | * | 0.0254 | 68.1 | 1.13 |  | 1 |  | 0.56 | soaked with attached tabs
C34/C35 | (0/90)5 | 43.4 | Epoxy |  | BGF 94214, IM7 4HS, 203 g/m2 IM7 4HS/CTD-108K | 50 | 0 | 50 | 0 | 0 | 0 | 1.33 | Not specified |  |  | C34-5-LW | 736 |  | * | 0.0254 | 66.1 | 1.11 |  | 1 |  | 0.56 | soaked with attached tabs
C34/C35 | (0/90)5 | 51.1 | Epoxy |  | BGF 94214, IM7 4HS, 203 g/m2 IM7 4HS/CTD-108K | 50 | 0 | 50 | 0 | 0 | 0 | 1.13 | Not specified |  |  | C35-1-LW | 850 |  | * | 0.0254 | 73.1 | 1.16 |  | 1 |  | 0.56 | soaked with attached tabs
C34/C35 | (0/90)5 | 53 | Epoxy |  | BGF 94214, IM7 4HS, 203 g/m2 IM7 4HS/CTD-108K | 50 | 0 | 50 | 0 | 0 | 0 | 1.09 | Not specified |  |  | C35-5-LW | 845 |  | * | 0.0254 | 72.4 | 1.17 |  | 1 |  | 0.56 | soaked with attached tabs
C34/C35 | (0/90)5 | 53 | Epoxy |  | BGF 94214, IM7 4HS, 203 g/m2 IM7 4HS/CTD-108K | 50 | 0 | 50 | 0 | 0 | 0 | 1.09 | Not specified |  |  | C35-7-LW | 888 |  | * | 0.0254 | 75.2 | 1.18 |  | 1 |  | 0.56 | soaked with attached tabs
C34/C35 | (0/90)5 | 45.1 | Epoxy |  | BGF 94214, IM7 4HS, 203 g/m2 IM7 4HS/CTD-108K | 50 | 0 | 50 | 0 | 0 | 0 | 1.28 | Not specified |  |  | C34-9-LW | 655 |  | 0.1 | 1.5 | 57.9 | 1.08 |  | 571 |  | 0.67 | soaked with attached tabs
C34/C35 | (0/90)5 | 47.7 | Epoxy |  | BGF 94214, IM7 4HS, 203 g/m2 IM7 4HS/CTD-108K | 50 | 0 | 50 | 0 | 0 | 0 | 1.21 | Not specified |  |  | C34-7-LW | 655 |  | 0.1 | 1.5 | 64 | 0.95 |  | 3832 |  | 0.67 | soaked with attached tabs
C34/C35 | (0/90)5 | 50.6 | Epoxy |  | BGF 94214, IM7 4HS, 203 g/m2 IM7 4HS/CTD-108K | 50 | 0 | 50 | 0 | 0 | 0 | 1.14 | Not specified |  |  | C35-9-LW | 621 |  | 0.1 | 1.5 | 65.7 | 0.88 |  | 50853 |  | 0.67 | soaked with attached tabs
C34/C35 | (0/90)5 | 53.4 | Epoxy |  | BGF 94214, IM7 4HS, 203 g/m2 IM7 4HS/CTD-108K | 50 | 0 | 50 | 0 | 0 | 0 | 1.08 | Not specified |  |  | C35-3-LW | 655 |  | 0.1 | 1.5 | 70.5 | 0.89 |  | 18509 |  | 0.67 | soaked with attached tabs
C36/C37 | (0/90)5 | 40 | Epoxy |  | BGF 94214, IM7 4HS, 203 g/m2 IM7 4HS/CTD-870 | 50 | 0 | 50 | 0 | 0 | 0 | 1.38 | Not specified |  |  | C36-1-L | 844 |  | * | 0.0254 | 61.4 | 1.42 |  | 1 |  | 0
C36/C37 | (0/90)5 | 38.3 | Epoxy |  | BGF 94214, IM7 4HS, 203 g/m2 IM7 4HS/CTD-870 | 50 | 0 | 50 | 0 | 0 | 0 | 1.44 | Not specified |  |  | C36-2-L | 765 |  | * | 0.0254 | 62.4 | 1.24 |  | 1 |  | 0
C36/C37 | (0/90)5 | 43.8 | Epoxy |  | BGF 94214, IM7 4HS, 203 g/m2 IM7 4HS/CTD-870 | 50 | 0 | 50 | 0 | 0 | 0 | 1.26 | Not specified |  |  | C36-4-L | 764 |  | * | 0.0254 | 63.2 | 1.21 |  | 1 |  | 0
C36/C37 | (0/90)5 | 47.2 | Epoxy |  | BGF 94214, IM7 4HS, 203 g/m2 IM7 4HS/CTD-870 | 50 | 0 | 50 | 0 | 0 | 0 | 1.17 | Not specified |  |  | C37-2-L | 977 |  | * | 0.0254 | 62.3 | 1.54 |  | 1 |  | 0
C36/C37 | (0/90)5 | 45.2 | Epoxy |  | BGF 94214, IM7 4HS, 203 g/m2 IM7 4HS/CTD-870 | 50 | 0 | 50 | 0 | 0 | 0 | 1.22 | Not specified |  |  | C37-4-L | 985 |  | * | 0.0254 | 66.5 | 1.48 |  | 1 |  | 0
C36/C37 | (0/90)5 | 39.1 | Epoxy |  | BGF 94214, IM7 4HS, 203 g/m2 IM7 4HS/CTD-870 | 50 | 0 | 50 | 0 | 0 | 0 | 1.41 | Not specified |  |  | C36-8-L | 655 |  | 0.1 | 1 | 60.2 | 1.01 |  | 11220 |  | 0
C36/C37 | (0/90)5 | 48.8 | Epoxy |  | BGF 94214, IM7 4HS, 203 g/m2 IM7 4HS/CTD-870 | 50 | 0 | 50 | 0 | 0 | 0 | 1.13 | Not specified |  |  | C37-6-L | 655 |  | 0.1 | 1.5 | 68.7 | 0.95 |  | 79311 |  | 0
C36/C37 | (0/90)5 | 45.2 | Epoxy |  | BGF 94214, IM7 4HS, 203 g/m2 IM7 4HS/CTD-870 | 50 | 0 | 50 | 0 | 0 | 0 | 1.22 | Not specified |  |  | C37-8-L | 655 |  | 0.1 | 1.5 | 66.7 | 0.97 |  | 58617 |  | 0
C36/C37 | (0/90)5 | 44.9 | Epoxy |  | BGF 94214, IM7 4HS, 203 g/m2 IM7 4HS/CTD-870 | 50 | 0 | 50 | 0 | 0 | 0 | 1.23 | Not specified |  |  | C36-6-L | 655 |  | 0.1 | 1.5 | 63.8 | 0.9 |  | 22657 |  | 0
C36/C37 | (0/90)5 | 40.3 | Epoxy |  | BGF 94214, IM7 4HS, 203 g/m2 IM7 4HS/CTD-870 | 50 | 0 | 50 | 0 | 0 | 0 | 1.37 | Not specified |  |  | C36-3-LW | 738 |  | * | 0.0254 | 60.6 | 1.17 |  | 1 |  | 0.63 | soaked with attached tabs
C36/C37 | (0/90)5 | 38 | Epoxy |  | BGF 94214, IM7 4HS, 203 g/m2 IM7 4HS/CTD-870 | 50 | 0 | 50 | 0 | 0 | 0 | 1.45 | Not specified |  |  | C36-5-LW | 731 |  | * | 0.0254 | 53.8 | 1.35 |  | 1 |  | 0.63 | soaked with attached tabs
C36/C37 | (0/90)5 | 47.6 | Epoxy |  | BGF 94214, IM7 4HS, 203 g/m2 IM7 4HS/CTD-870 | 50 | 0 | 50 | 0 | 0 | 0 | 1.16 | Not specified |  |  | C37-1-LW | 973 |  | * | 0.0254 | 71 | 1.35 |  | 1 |  | 0.63 | soaked with attached tabs
C36/C37 | (0/90)5 | 45.2 | Epoxy |  | BGF 94214, IM7 4HS, 203 g/m2 IM7 4HS/CTD-870 | 50 | 0 | 50 | 0 | 0 | 0 | 1.22 | Not specified |  |  | C37-3-LW | 934 |  | * | 0.0254 | 66.3 | 1.36 |  | 1 |  | 0.63 | soaked with attached tabs
C36/C37 | (0/90)5 | 50.2 | Epoxy |  | BGF 94214, IM7 4HS, 203 g/m2 IM7 4HS/CTD-870 | 50 | 0 | 50 | 0 | 0 | 0 | 1.1 | Not specified |  |  | C37-5-LW | 967 |  | * | 0.0254 | 71.7 | 1.36 |  | 1 |  | 0.63 | soaked with attached tabs
C36/C37 | (0/90)5 | 47.6 | Epoxy |  | BGF 94214, IM7 4HS, 203 g/m2 IM7 4HS/CTD-870 | 50 | 0 | 50 | 0 | 0 | 0 | 1.16 | Not specified |  |  | C37-9-LW | 638 |  | 0.1 | 1.5 | 62 | 0.96 |  | 48917 |  | 0.78 | soaked with attached tabs
C36/C37 | (0/90)5 | 46.4 | Epoxy |  | BGF 94214, IM7 4HS, 203 g/m2 IM7 4HS/CTD-870 | 50 | 0 | 50 | 0 | 0 | 0 | 1.19 | Not specified |  |  | C37-7-LW | 621 |  | 0.1 | 1.5 | 67.5 | 0.86 |  | 51262 |  | 0.78 | soaked with attached tabs
C36/C37 | (0/90)5 | 38.3 | Epoxy |  | BGF 94214, IM7 4HS, 203 g/m2 IM7 4HS/CTD-870 | 50 | 0 | 50 | 0 | 0 | 0 | 1.44 | Not specified |  |  | C36-0-LW | 638 |  | 0.1 | 1.5 | 52.4 | 1.14 |  | 1433 |  | 0.78 | soaked with attached tabs
C36/C37 | (0/90)5 | 40.3 | Epoxy |  | BGF 94214, IM7 4HS, 203 g/m2 IM7 4HS/CTD-870 | 50 | 0 | 50 | 0 | 0 | 0 | 1.37 | Not specified |  |  | C36-7-LW | 655 |  | 0.1 | 1 | 52.5 | 1.19 |  | 259 |  | 0.78 | soaked with attached tabs
C38/C39 | (0/90)9 | 56.6 | Epoxy |  | BGF 94214, IM7 4HS, 203 g/m2 IM7 4HS/CTD-133 | 50 | 0 | 50 | 0 | 0 | 0 | 1.71 | Not specified |  |  | C38-1-L | 864 |  | * | 0.0254 | 73.7 | 1.33 |  | 1 |  | 0
C38/C39 | (0/90)9 | 48.6 | Epoxy |  | BGF 94214, IM7 4HS, 203 g/m2 IM7 4HS/CTD-133 | 50 | 0 | 50 | 0 | 0 | 0 | 1.99 | Not specified |  |  | C38-2-L | 947 |  | * | 0.0254 | 76.2 | 1.15 |  | 1 |  | 0
C38/C39 | (0/90)9 | 50.6 | Epoxy |  | BGF 94214, IM7 4HS, 203 g/m2 IM7 4HS/CTD-133 | 50 | 0 | 50 | 0 | 0 | 0 | 1.91 | Not specified |  |  | C38-4-L | 1056 |  | * | 0.0254 | 69.9 | 1.19 |  | 1 |  | 0
C38/C39 | (0/90)9 | 52.3 | Epoxy |  | BGF 94214, IM7 4HS, 203 g/m2 IM7 4HS/CTD-133 | 50 | 0 | 50 | 0 | 0 | 0 | 1.85 | Not specified |  |  | C39-2-L | 911 |  | * | 0.0254 | 62.3 | 1.52 |  | 1 |  | 0
C38/C39 | (0/90)9 | 50.4 | Epoxy |  | BGF 94214, IM7 4HS, 203 g/m2 IM7 4HS/CTD-133 | 50 | 0 | 50 | 0 | 0 | 0 | 1.92 | Not specified |  |  | C39-4-L | 915 |  | * | 0.0254 | 62.8 | 1.6 |  | 1 |  | 0
C38/C39 | (0/90)9 | 53.1 | Epoxy |  | BGF 94214, IM7 4HS, 203 g/m2 IM7 4HS/CTD-133 | 50 | 0 | 50 | 0 | 0 | 0 | 1.82 | Not specified |  |  | C39-8-L | 758 |  | 0.1 | 1.5 | 70.3 | 1.06 |  | 30783 |  | 0
C38/C39 | (0/90)9 | 55.6 | Epoxy |  | BGF 94214, IM7 4HS, 203 g/m2 IM7 4HS/CTD-133 | 50 | 0 | 50 | 0 | 0 | 0 | 1.74 | Not specified |  |  | C39-6-L | 758 |  | 0.1 | 1.5 | 69 | 1.07 |  | 93317 |  | 0
C38/C39 | (0/90)9 | 52.3 | Epoxy |  | BGF 94214, IM7 4HS, 203 g/m2 IM7 4HS/CTD-133 | 50 | 0 | 50 | 0 | 0 | 0 | 1.85 | Not specified |  |  | C38-8-L | 758 |  | 0.1 | 1.5 | 68.9 | 1 |  | 32135 |  | 0
C38/C39 | (0/90)9 | 54.6 | Epoxy |  | BGF 94214, IM7 4HS, 203 g/m2 IM7 4HS/CTD-133 | 50 | 0 | 50 | 0 | 0 | 0 | 1.77 | Not specified |  |  | C38-6-L | 690 |  | 0.1 | 1.5 | 69 | 0.93 | Runout | 350000 |  | 0
C38/C39 | (0/90)9 | 52.6 | Epoxy |  | BGF 94214, IM7 4HS, 203 g/m2 IM7 4HS/CTD-133 | 50 | 0 | 50 | 0 | 0 | 0 | 1.84 | Not specified |  |  | C38-7-LW | 1022 |  | * | 0.0254 | 77.9 | 1.32 |  | 1 |  | 0.71 | soaked with attached tabs
C38/C39 | (0/90)9 | 55.3 | Epoxy |  | BGF 94214, IM7 4HS, 203 g/m2 IM7 4HS/CTD-133 | 50 | 0 | 50 | 0 | 0 | 0 | 1.75 | Not specified |  |  | C38-9-LW | 1070 |  | * | 0.0254 | 79.3 | 1.33 |  | 1 |  | 0.71 | soaked with attached tabs
C38/C39 | (0/90)9 | 48.8 | Epoxy |  | BGF 94214, IM7 4HS, 203 g/m2 IM7 4HS/CTD-133 | 50 | 0 | 50 | 0 | 0 | 0 | 1.98 | Not specified |  |  | C39-1-LW | 770 |  | * | 0.0254 | 68.1 | 1.13 |  | 1 |  | 0.71 | soaked with attached tabs
C38/C39 | (0/90)9 | 56.6 | Epoxy |  | BGF 94214, IM7 4HS, 203 g/m2 IM7 4HS/CTD-133 | 50 | 0 | 50 | 0 | 0 | 0 | 1.71 | Not specified |  |  | C39-3-LW | 824 |  | * | 0.0254 | 78.6 | 1.06 |  | 1 |  | 0.71 | soaked with attached tabs
C38/C39 | (0/90)9 | 49.1 | Epoxy |  | BGF 94214, IM7 4HS, 203 g/m2 IM7 4HS/CTD-133 | 50 | 0 | 50 | 0 | 0 | 0 | 1.97 | Not specified |  |  | C39-5-LW | 779 |  | * | 0.0254 | 68.1 | 1.15 |  | 1 |  | 0.71 | soaked with attached tabs
C38/C39 | (0/90)9 | 50.6 | Epoxy |  | BGF 94214, IM7 4HS, 203 g/m2 IM7 4HS/CTD-133 | 50 | 0 | 50 | 0 | 0 | 0 | 1.91 | Not specified |  |  | C39-9-LW | 758 |  | 0.1 | 1.5 | 69 | 0.96 |  | 72 |  | 0.82 | soaked with attached tabs
C38/C39 | (0/90)9 | 57.6 | Epoxy |  | BGF 94214, IM7 4HS, 203 g/m2 IM7 4HS/CTD-133 | 50 | 0 | 50 | 0 | 0 | 0 | 1.68 | Not specified |  |  | C38-5-LW | 758 |  | 0.1 | 1.5 | 76.4 | 0.94 |  | 222417 |  | 0.82 | soaked with attached tabs
C38/C39 | (0/90)9 | 53.1 | Epoxy |  | BGF 94214, IM7 4HS, 203 g/m2 IM7 4HS/CTD-133 | 50 | 0 | 50 | 0 | 0 | 0 | 1.82 | Not specified |  |  | C38-3-LW | 745 |  | 0.1 | 2.5 | 68.1 | 1.01 |  | 502577 |  | 0.82 | soaked with attached tabs
C38/C39 | (0/90)9 | 59.3 | Epoxy |  | BGF 94214, IM7 4HS, 203 g/m2 IM7 4HS/CTD-133 | 50 | 0 | 50 | 0 | 0 | 0 | 1.63 | Not specified |  |  | C39-7-LW | 690 |  | 0.1 | 1.5 | 73.2 | 0.89 |  | 277655 |  | 0.82 | soaked with attached tabs
J1 | [0/45/90/-45]4 | 53.7 | PETG | Eastman Copolyester 5011, PETG | Vectorply E-QX 4800 | 26.5 | 0 | 49.6 | 0 | 23.9 | 0 | 4.84 | Not specified |  |  | J1-100-L | 421 |  | * | 0.0254 | 17.9 | 2.51 |  | 1 |  | 0 |  | 15.1
J1 | [0/45/90/-45]4 | 53.1 | PETG | Eastman Copolyester 5011, PETG | Vectorply E-QX 4800 | 26.5 | 0 | 49.6 | 0 | 23.9 | 0 | 4.89 | Not specified |  |  | J1-102-L | 412 |  | * | 0.0254 | 19.7 | 2.58 |  | 1 |  | 0 |  | 13.8
J1 | [0/45/90/-45]4 | 53.7 | PETG | Eastman Copolyester 5011, PETG | Vectorply E-QX 4800 | 26.5 | 0 | 49.6 | 0 | 23.9 | 0 | 4.84 | Not specified |  |  | J1-104-L | 427 |  | * | 0.0254 | 21.4 | 2.54 |  | 1 |  | 0 |  | 13.9
J1 | [0/45/90/-45]4 | 54.1 | PETG | Eastman Copolyester 5011, PETG | Vectorply E-QX 4800 | 26.5 | 0 | 49.6 | 0 | 23.9 | 0 | 4.8 | Not specified |  |  | J1-106-L | 416 |  | * | 0.0254 | 21.2 | 2.5 |  | 1 |  | 0 |  | 15.3
J1 | [0/45/90/-45]4 | 54.2 | PETG | Eastman Copolyester 5011, PETG | Vectorply E-QX 4800 | 26.5 | 0 | 49.6 | 0 | 23.9 | 0 | 4.79 | Not specified |  |  | J1-108-L | 422 |  | * | 0.0254 | 20.1 | 2.66 |  | 1 |  | 0 |  | 14
J1 | [0/45/90/-45]4 | 53.6 | PETG | Eastman Copolyester 5011, PETG | Vectorply E-QX 4800 | 26.5 | 0 | 49.6 | 0 | 23.9 | 0 | 4.85 | Not specified |  |  | J1-120-L | 172 | 17.2 | 0.1 | 1.2 | 18.1 | 1.01 |  | 17712 |  | 0
J1 | [0/45/90/-45]4 | 53.8 | PETG | Eastman Copolyester 5011, PETG | Vectorply E-QX 4800 | 26.5 | 0 | 49.6 | 0 | 23.9 | 0 | 4.83 | Not specified |  |  | J1-118-L | 172 | 17.2 | 0.1 | 1 | 20.3 | 1.01 |  | 19048 |  | 0
J1 | [0/45/90/-45]4 | 54.1 | PETG | Eastman Copolyester 5011, PETG | Vectorply E-QX 4800 | 26.5 | 0 | 49.6 | 0 | 23.9 | 0 | 4.8 | Not specified |  |  | J1-116-L | 172 | 17.2 | 0.1 | 1.5 | 20.5 | 1 |  | 22862 |  | 0
J1 | [0/45/90/-45]4 | 53.7 | PETG | Eastman Copolyester 5011, PETG | Vectorply E-QX 4800 | 26.5 | 0 | 49.6 | 0 | 23.9 | 0 | 4.84 | Not specified |  |  | J1-114-L | 138 | 13.8 | 0.1 | 1.2 | 19.1 | 0.77 |  | 82883 |  | 0
J1 | [0/45/90/-45]4 | 53.8 | PETG | Eastman Copolyester 5011, PETG | Vectorply E-QX 4800 | 26.5 | 0 | 49.6 | 0 | 23.9 | 0 | 4.83 | Not specified |  |  | J1-112-L | 207 | 20.7 | 0.1 | 1 | ---- | ---- |  | 6343 |  | 0
J1 | [0/45/90/-45]4 | 53.6 | PETG | Eastman Copolyester 5011, PETG | Vectorply E-QX 4800 | 26.5 | 0 | 49.6 | 0 | 23.9 | 0 | 4.85 | Not specified |  |  | J1-110-L | 241 | 24.1 | 0.1 | 1 | 20.3 | 0.73 |  | 2032 |  | 0
J1 | [0/45/90/-45]4 | 53.7 | PETG | Eastman Copolyester 5011, PETG | Vectorply E-QX 4800 | 26.5 | 0 | 49.6 | 0 | 23.9 | 0 | 4.84 | Not specified |  |  | J1-1-KN | 309 |  |  | 0.017 | 19.8 | 2.07 |  | 1 |  | 0
J1 | [0/45/90/-45]4 | 53.7 | PETG | Eastman Copolyester 5011, PETG | Vectorply E-QX 4800 | 26.5 | 0 | 49.6 | 0 | 23.9 | 0 | 4.84 | Not specified |  |  | J1-2-KN | 242 |  |  | 0.017 | 24 | 1.42 |  | 1 |  | 0
J1 | [0/45/90/-45]4 | 53.2 | PETG | Eastman Copolyester 5011, PETG | Vectorply E-QX 4800 | 26.5 | 0 | 49.6 | 0 | 23.9 | 0 | 4.88 | Not specified |  |  | J1-6-KN | 299 |  |  | 0.017 | 21.1 | 1.88 |  | 1 |  | 0
J1 | [0/45/90/-45]4 | 53.2 | PETG | Eastman Copolyester 5011, PETG | Vectorply E-QX 4800 | 26.5 | 0 | 49.6 | 0 | 23.9 | 0 | 4.88 | Not specified |  |  | J1-111-LW | 307 |  | * | 0.0254 | 21.3 | 2.3 |  | 1 |  | 0.29 | 0.17 | 1.5
J1 | [0/45/90/-45]4 | 53.7 | PETG | Eastman Copolyester 5011, PETG | Vectorply E-QX 4800 | 26.5 | 0 | 49.6 | 0 | 23.9 | 0 | 4.84 | Not specified |  |  | J1-113-LW | 324 |  | * | 0.0254 | 21 | 2.3 |  | 1 |  | 0.29 | 0.22 | 1.4
J1 | [0/45/90/-45]4 | 53.2 | PETG | Eastman Copolyester 5011, PETG | Vectorply E-QX 4800 | 26.5 | 0 | 49.6 | 0 | 23.9 | 0 | 4.88 | Not specified |  |  | J1-115-LW | 316 |  | * | 0.0254 | 22.8 | 2.1 |  | 1 |  | 0.29 | 0.24 | 1.5
J1 | [0/45/90/-45]4 | 53.7 | PETG | Eastman Copolyester 5011, PETG | Vectorply E-QX 4800 | 26.5 | 0 | 49.6 | 0 | 23.9 | 0 | 4.84 | Not specified |  |  | J1-117-LW | 308 |  | * | 0.0254 | 22.3 | 2.1 |  | 1 |  | 0.29 | 0.19 | 1.6
J1 | [0/45/90/-45]4 | 53.7 | PETG | Eastman Copolyester 5011, PETG | Vectorply E-QX 4800 | 26.5 | 0 | 49.6 | 0 | 23.9 | 0 | 4.84 | Not specified |  |  | J1-119-LW | 311 |  | * | 0.0254 | 23.9 | 1.9 |  | 1 |  | 0.29 | 0.17 | 1.5
J1 | [0/45/90/-45]4 | 53.7 | PETG | Eastman Copolyester 5011, PETG | Vectorply E-QX 4800 | 26.5 | 0 | 49.6 | 0 | 23.9 | 0 | 4.84 | Not specified |  |  | J1-109-LW | 172 | 17.2 | 0.1 | 1.5 | 17.9 | 1.06 |  | 19631 |  | 0.33
J1 | [0/45/90/-45]4 | 53.8 | PETG | Eastman Copolyester 5011, PETG | Vectorply E-QX 4800 | 26.5 | 0 | 49.6 | 0 | 23.9 | 0 | 4.83 | Not specified |  |  | J1-105-LW | 172 | 17.2 | 0.1 | 1.5 | 19.7 | 0.92 |  | 24000 |  | 0.33 | next cycle fail
J1 | [0/45/90/-45]4 | 54.2 | PETG | Eastman Copolyester 5011, PETG | Vectorply E-QX 4800 | 26.5 | 0 | 49.6 | 0 | 23.9 | 0 | 4.79 | Not specified |  |  | J1-103-LW | 172 | 17.2 | 0.1 | 1.5 | 18.7 | 1.02 |  | 17077 |  | 0.33
J1 | [0/45/90/-45]4 | 53.7 | PETG | Eastman Copolyester 5011, PETG | Vectorply E-QX 4800 | 26.5 | 0 | 49.6 | 0 | 23.9 | 0 | 4.84 | Not specified |  |  | J1-107-LW | 138 | 13.8 | 0.1 | 1.5 | 19.8 | 0.78 |  | 128968 |  | 0.33
J1 | [0/45/90/-45]4 | 53.8 | PETG | Eastman Copolyester 5011, PETG | Vectorply E-QX 4800 | 26.5 | 0 | 49.6 | 0 | 23.9 | 0 | 4.83 | Not specified |  |  | J1-101-LW | 138 | 13.8 | 0.1 | 1.5 | 21.5 | 0.67 |  | 84290 |  | 0.33
J1 | [0/45/90/-45]4 | 54 | PETG | Eastman Copolyester 5011, PETG | Vectorply E-QX 4800 | 26.5 | 0 | 49.6 | 0 | 23.9 | 0 | 4.81 | Not specified |  |  | J1-3W-KN | 302 |  |  | 0.017 | 18.8 | 2.04 |  | 1 |  | 0.44
J1 | [0/45/90/-45]4 | 54 | PETG | Eastman Copolyester 5011, PETG | Vectorply E-QX 4800 | 26.5 | 0 | 49.6 | 0 | 23.9 | 0 | 4.81 | Not specified |  |  | J1-4W-KN | 346 |  |  | 0.017 | 20.1 | 2.21 |  | 1 |  | 0.46
J1 | [0/45/90/-45]4 | 53.9 | PETG | Eastman Copolyester 5011, PETG | Vectorply E-QX 4800 | 26.5 | 0 | 49.6 | 0 | 23.9 | 0 | 4.82 | Not specified |  |  | J1-5W-KN | 324 |  |  | 0.017 | 19.2 | 2.05 |  | 1 |  | 0.43
J1 | [0/45/90/-45]4 | 54 | PETG | Eastman Copolyester 5011, PETG | Vectorply E-QX 4800 | 26.5 | 0 | 49.6 | 0 | 23.9 | 0 | 4.81 | Not specified |  |  | J1-130-T | 384 |  | * | 0.0254 | 16.6 | 3.1 |  | 1 |  | 0 |  | 11.4
J1 | [0/45/90/-45]4 | 53.7 | PETG | Eastman Copolyester 5011, PETG | Vectorply E-QX 4800 | 26.5 | 0 | 49.6 | 0 | 23.9 | 0 | 4.84 | Not specified |  |  | J1-132-T | 388 |  | * | 0.0254 | 17 | 3.25 |  | 1 |  | 0 |  | 11.4
J1 | [0/45/90/-45]4 | 56.4 | PETG | Eastman Copolyester 5011, PETG | Vectorply E-QX 4800 | 26.5 | 0 | 49.6 | 0 | 23.9 | 0 | 4.61 | Not specified |  |  | J1-134-T | 420 |  | * | 0.0254 | 18.5 | 3.07 |  | 1 |  | 0 |  | 12.8
J1 | [0/45/90/-45]4 | 52.9 | PETG | Eastman Copolyester 5011, PETG | Vectorply E-QX 4800 | 26.5 | 0 | 49.6 | 0 | 23.9 | 0 | 4.91 | Not specified |  |  | J1-136-T | 393 |  | * | 0.0254 | 17.4 | 3.1 |  | 1 |  | 0 |  | 11.4
J1 | [0/45/90/-45]4 | 53.7 | PETG | Eastman Copolyester 5011, PETG | Vectorply E-QX 4800 | 26.5 | 0 | 49.6 | 0 | 23.9 | 0 | 4.84 | Not specified |  |  | J1-138-T | 406 |  | * | 0.0254 | 17.9 | 3.26 |  | 1 |  | 0 |  | 12.1
J1 | [0/45/90/-45]4 | 54.7 | PETG | Eastman Copolyester 5011, PETG | Vectorply E-QX 4800 | 26.5 | 0 | 49.6 | 0 | 23.9 | 0 | 4.75 | Not specified |  |  | J1-141-TW | 319 |  | * | 0.0254 | 19.9 | 2.2 |  | 1 |  | 0.29
J2 | [0/45/90/-45]4 | 54.8 | VE | Derakane 470 HT-400 VE | Vectorply E-QX 4800 | 26.5 | 0 | 49.6 | 0 | 23.9 | 0 | 4.72 | Not specified |  |  | J2-200-L | 371 |  | * | 0.0254 | 26.1 | 2.13 |  | 1 |  | 0
J2 | [0/45/90/-45]4 | 54.9 | VE | Derakane 470 HT-400 VE | Vectorply E-QX 4800 | 26.5 | 0 | 49.6 | 0 | 23.9 | 0 | 4.71 | Not specified |  |  | J2-202-L | 358 |  | * | 0.0254 | 24.5 | 2.31 |  | 1 |  | 0
J2 | [0/45/90/-45]4 | 54.8 | VE | Derakane 470 HT-400 VE | Vectorply E-QX 4800 | 26.5 | 0 | 49.6 | 0 | 23.9 | 0 | 4.72 | Not specified |  |  | J2-204-L | 379 |  | * | 0.0254 | 22.2 | 2.47 |  | 1 |  | 0
J2 | [0/45/90/-45]4 | 55.7 | VE | Derakane 470 HT-400 VE | Vectorply E-QX 4800 | 26.5 | 0 | 49.6 | 0 | 23.9 | 0 | 4.65 | Not specified |  |  | J2-206-L | 387 |  | * | 0.0254 | 23.8 | 2.21 |  | 1 |  | 0
J2 | [0/45/90/-45]4 | 54 | VE | Derakane 470 HT-400 VE | Vectorply E-QX 4800 | 26.5 | 0 | 49.6 | 0 | 23.9 | 0 | 4.79 | Not specified |  |  | J2-208-L | 373 |  | * | 0.0254 | 22.2 | 2.25 |  | 1 |  | 0
J2 | [0/45/90/-45]4 | 54 | VE | Derakane 470 HT-400 VE | Vectorply E-QX 4800 | 26.5 | 0 | 49.6 | 0 | 23.9 | 0 | 4.79 | Not specified |  |  | J2-210-L | 172 | 17.2 | 0.1 | 1.2 | 22.5 | 0.76 |  | 3699 |  | 0
J2 | [0/45/90/-45]4 | 55.7 | VE | Derakane 470 HT-400 VE | Vectorply E-QX 4800 | 26.5 | 0 | 49.6 | 0 | 23.9 | 0 | 4.65 | Not specified |  |  | J2-218-L | 138 | 13.8 | 0.1 | 1.5 | 24.1 | 0.63 |  | 16058 |  | 0
J2 | [0/45/90/-45]4 | 56.5 | VE | Derakane 470 HT-400 VE | Vectorply E-QX 4800 | 26.5 | 0 | 49.6 | 0 | 23.9 | 0 | 4.58 | Not specified |  |  | J2-216-L | 138 | 13.8 | 0.1 | 1.5 | 23.2 | 0.68 |  | 33710 |  | 0
J2 | [0/45/90/-45]4 | 55.5 | VE | Derakane 470 HT-400 VE | Vectorply E-QX 4800 | 26.5 | 0 | 49.6 | 0 | 23.9 | 0 | 4.66 | Not specified |  |  | J2-212-L | 138 | 13.8 | 0.1 | 1.2 | 23.6 | 0.6 |  | 15248 |  | 0
J2 | [0/45/90/-45]4 | 56.5 | VE | Derakane 470 HT-400 VE | Vectorply E-QX 4800 | 26.5 | 0 | 49.6 | 0 | 23.9 | 0 | 4.58 | Not specified |  |  | J2-214-L | 103 | 10.3 | 0.1 | 1.5 | 23.6 | 0.5 |  | 163868 |  | 0
J2 | [0/45/90/-45]4 | 53.5 | VE | Derakane 470 HT-400 VE | Vectorply E-QX 4800 | 26.5 | 0 | 49.6 | 0 | 23.9 | 0 | 4.84 | Not specified |  |  | J2-1-KN | 361 |  |  | 0.017 | 22.6 | 2.37 |  | 1 |  | 0
J2 | [0/45/90/-45]4 | 54.7 | VE | Derakane 470 HT-400 VE | Vectorply E-QX 4800 | 26.5 | 0 | 49.6 | 0 | 23.9 | 0 | 4.73 | Not specified |  |  | J2-2-KN | 379 |  |  | 0.017 | 23.1 | 2.72 |  | 1 |  | 0
J2 | [0/45/90/-45]4 | 54.1 | VE | Derakane 470 HT-400 VE | Vectorply E-QX 4800 | 26.5 | 0 | 49.6 | 0 | 23.9 | 0 | 4.78 | Not specified |  |  | J2-6-KN | 356 |  |  | 0.017 | 21.3 | 2.56 |  | 1 |  | 0
J2 | [0/45/90/-45]4 | 53.9 | VE | Derakane 470 HT-400 VE | Vectorply E-QX 4800 | 26.5 | 0 | 49.6 | 0 | 23.9 | 0 | 4.8 | Not specified |  |  | J2-211-LW | 334 |  | * | 0.0254 | 23.3 | 2.4 |  | 1 |  | 0.49 | 0.2 | 13.7
J2 | [0/45/90/-45]4 | 53.9 | VE | Derakane 470 HT-400 VE | Vectorply E-QX 4800 | 26.5 | 0 | 49.6 | 0 | 23.9 | 0 | 4.8 | Not specified |  |  | J2-213-LW | 344 |  | * | 0.0254 | 17.2 | 2.3 |  | 1 |  | 0.49 | 0.2 | 17.2
J2 | [0/45/90/-45]4 | 54.4 | VE | Derakane 470 HT-400 VE | Vectorply E-QX 4800 | 26.5 | 0 | 49.6 | 0 | 23.9 | 0 | 4.76 | Not specified |  |  | J2-217-LW | 350 |  | * | 0.0254 | 16.3 | 2.3 |  | 1 |  | 0.49 | 0.18 | 16.3
J2 | [0/45/90/-45]4 | 55.4 | VE | Derakane 470 HT-400 VE | Vectorply E-QX 4800 | 26.5 | 0 | 49.6 | 0 | 23.9 | 0 | 4.67 | Not specified |  |  | J2-219-LW | 356 |  | * | 0.0254 | 19.7 | 1.9 |  | 1 |  | 0.49 | 0.16 | 19.7
J2 | [0/45/90/-45]4 | 54.9 | VE | Derakane 470 HT-400 VE | Vectorply E-QX 4800 | 26.5 | 0 | 49.6 | 0 | 23.9 | 0 | 4.71 | Not specified |  |  | J2-221-LW | 346 |  | * | 0.0254 | 17.4 | 2.1 |  | 1 |  | 0.49 | 0.2 | 17.4
J2 | [0/45/90/-45]4 | 54.8 | VE | Derakane 470 HT-400 VE | Vectorply E-QX 4800 | 26.5 | 0 | 49.6 | 0 | 23.9 | 0 | 4.72 | Not specified |  |  | J2-207-LW | 138 | 13.8 | 0.1 | 1.5 | 24.2 | 0.68 |  | 48376 |  | 0.58
J2 | [0/45/90/-45]4 | 55.4 | VE | Derakane 470 HT-400 VE | Vectorply E-QX 4800 | 26.5 | 0 | 49.6 | 0 | 23.9 | 0 | 4.67 | Not specified |  |  | J2-205-LW | 138 | 13.8 | 0.1 | 1.5 | 24.1 | 0.68 |  | 43824 |  | 0.58
J2 | [0/45/90/-45]4 | 54.4 | VE | Derakane 470 HT-400 VE | Vectorply E-QX 4800 | 26.5 | 0 | 49.6 | 0 | 23.9 | 0 | 4.76 | Not specified |  |  | J2-203-LW | 138 | 13.8 | 0.1 | 1.5 | 22.3 | 0.57 |  | 34160 |  | 0.58
J2 | [0/45/90/-45]4 | 53 | VE | Derakane 470 HT-400 VE | Vectorply E-QX 4800 | 26.5 | 0 | 49.6 | 0 | 23.9 | 0 | 4.88 | Not specified |  |  | J2-201-LW | 103 | 10.3 | 0.1 | 2 | 21.4 | 0.53 |  | 305209 |  | 0.58
J2 | [0/45/90/-45]4 | 53.5 | VE | Derakane 470 HT-400 VE | Vectorply E-QX 4800 | 26.5 | 0 | 49.6 | 0 | 23.9 | 0 | 4.84 | Not specified |  |  | J2-3W-KN | 338 |  |  | 0.017 | 23.2 | 2.16 |  | 1 |  | 0.53
J2 | [0/45/90/-45]4 | 53 | VE | Derakane 470 HT-400 VE | Vectorply E-QX 4800 | 26.5 | 0 | 49.6 | 0 | 23.9 | 0 | 4.88 | Not specified |  |  | J2-4W-KN | 343 |  |  | 0.017 | 21.8 | 2.37 |  | 1 |  | 0.46
J2 | [0/45/90/-45]4 | 53.9 | VE | Derakane 470 HT-400 VE | Vectorply E-QX 4800 | 26.5 | 0 | 49.6 | 0 | 23.9 | 0 | 4.8 | Not specified |  |  | J2-5W-KN | 336 |  |  | 0.017 | 22.3 | 2.31 |  | 1 |  | 0.51
J2 | [0/45/90/-45]4 | 53.9 | VE | Derakane 470 HT-400 VE | Vectorply E-QX 4800 | 26.5 | 0 | 49.6 | 0 | 23.9 | 0 | 4.8 | Not specified |  |  | J2-232-T | 344 |  | * | 0.0254 | 22.4 | 2.59 |  | 1 |  | 0 |  | 12.5
J2 | [0/45/90/-45]4 | 53.5 | VE | Derakane 470 HT-400 VE | Vectorply E-QX 4800 | 26.5 | 0 | 49.6 | 0 | 23.9 | 0 | 4.84 | Not specified |  |  | J2-234-T | 332 |  | * | 0.0254 | 22.1 | 3 |  | 1 |  | 0 |  | 11.9
J2 | [0/45/90/-45]4 | 54.4 | VE | Derakane 470 HT-400 VE | Vectorply E-QX 4800 | 26.5 | 0 | 49.6 | 0 | 23.9 | 0 | 4.76 | Not specified |  |  | J2-236-T | 330 |  | * | 0.0254 | 20.1 | 3.1 |  | 1 |  | 0 |  | 11.2
J2 | [0/45/90/-45]4 | 54.1 | VE | Derakane 470 HT-400 VE | Vectorply E-QX 4800 | 26.5 | 0 | 49.6 | 0 | 23.9 | 0 | 4.78 | Not specified |  |  | J2-238-T | 352 |  | * | 0.0254 | 21.7 | 2.66 |  | 1 |  | 0 |  | 12.2
J2 | [0/45/90/-45]4 | 54.8 | VE | Derakane 470 HT-400 VE | Vectorply E-QX 4800 | 26.5 | 0 | 49.6 | 0 | 23.9 | 0 | 4.72 | Not specified |  |  | J2-240-T | 332 |  | * | 0.0254 | 22 | 2.4 |  | 1 |  | 0 |  | 12.8
J3 | [0/45/90/-45]4 | 53.8 | Epoxy | Applied Poleramic SC18 | Vectorply E-QX 4800 | 26.5 | 0 | 49.6 | 0 | 23.9 | 0 | 4.9 | Not specified |  |  | J3-300-L | 319 |  | * | 0.0254 | 20 | 2.3 |  | 1 |  | 0 |  | 12.5
J3 | [0/45/90/-45]4 | 53 | Epoxy | Applied Poleramic SC18 | Vectorply E-QX 4800 | 26.5 | 0 | 49.6 | 0 | 23.9 | 0 | 4.98 | Not specified |  |  | J3-302-L | 353 |  | * | 0.0254 | 21.6 | 2.48 |  | 1 |  | 0 |  | 12.6
J3 | [0/45/90/-45]4 | 54.9 | Epoxy | Applied Poleramic SC18 | Vectorply E-QX 4800 | 26.5 | 0 | 49.6 | 0 | 23.9 | 0 | 4.8 | Not specified |  |  | J3-304-L | 342 |  | * | 0.0254 | 19.8 | 2.41 |  | 1 |  | 0 |  | 12.7
J3 | [0/45/90/-45]4 | 51.9 | Epoxy | Applied Poleramic SC18 | Vectorply E-QX 4800 | 26.5 | 0 | 49.6 | 0 | 23.9 | 0 | 5.08 | Not specified |  |  | J3-306-L | 357 |  | * | 0.0254 | 22.6 | 2.45 |  | 1 |  | 0 |  | 12.8
J3 | [0/45/90/-45]4 | 53.7 | Epoxy | Applied Poleramic SC18 | Vectorply E-QX 4800 | 26.5 | 0 | 49.6 | 0 | 23.9 | 0 | 4.91 | Not specified |  |  | J3-308-L | 348 |  | * | 0.0254 | 21.8 | 2.23 |  | 1 |  | 0 |  | 14.4
J3 | [0/45/90/-45]4 | 55.5 | Epoxy | Applied Poleramic SC18 | Vectorply E-QX 4800 | 26.5 | 0 | 49.6 | 0 | 23.9 | 0 | 4.75 | Not specified |  |  | J3-316-L | 138 | 13.8 | 0.1 | 1 | 20.3 | 0.72 |  | 111731 |  | 0
J3 | [0/45/90/-45]4 | 54.5 | Epoxy | Applied Poleramic SC18 | Vectorply E-QX 4800 | 26.5 | 0 | 49.6 | 0 | 23.9 | 0 | 4.84 | Not specified |  |  | J3-318-L | 138 | 13.8 | 0.1 | 1.5 | 20.1 | 0.74 |  | 54685 |  | 0
J3 | [0/45/90/-45]4 | 54.5 | Epoxy | Applied Poleramic SC18 | Vectorply E-QX 4800 | 26.5 | 0 | 49.6 | 0 | 23.9 | 0 | 4.84 | Not specified |  |  | J3-310-L | 138 | 13.8 | 0.1 | 1.5 | 20.1 | 0.74 |  | 31377 |  | 0
J3 | [0/45/90/-45]4 | 52.2 | Epoxy | Applied Poleramic SC18 | Vectorply E-QX 4800 | 26.5 | 0 | 49.6 | 0 | 23.9 | 0 | 5.05 | Not specified |  |  | J3-6-KN | 333 |  |  | 0.017 | 21.8 | 2.53 |  | 1 |  | 0
J3 | [0/45/90/-45]4 | 52 | Epoxy | Applied Poleramic SC18 | Vectorply E-QX 4800 | 26.5 | 0 | 49.6 | 0 | 23.9 | 0 | 5.07 | Not specified |  |  | J3-7-KN | 323 |  |  | 0.017 | 20.6 | 2.68 |  | 1 |  | 0
J3 | [0/45/90/-45]4 | 52.7 | Epoxy | Applied Poleramic SC18 | Vectorply E-QX 4800 | 26.5 | 0 | 49.6 | 0 | 23.9 | 0 | 5 | Not specified |  |  | J3-8-KN | 333 |  |  | 0.017 | 25.2 | 2.37 |  | 1 |  | 0
J3 | [0/45/90/-45]4 | 53.1 | Epoxy | Applied Poleramic SC18 | Vectorply E-QX 4800 | 26.5 | 0 | 49.6 | 0 | 23.9 | 0 | 4.97 | Not specified |  |  | J3-311-LW | 192 |  | * | 0.0254 | 19.9 | 1.22 |  | 1 |  | 0.76 | 0.17 | 15
J3 | [0/45/90/-45]4 | 51.5 | Epoxy | Applied Poleramic SC18 | Vectorply E-QX 4800 | 26.5 | 0 | 49.6 | 0 | 23.9 | 0 | 5.12 | Not specified |  |  | J3-313-LW | 176 |  | * | 0.0254 | 22.9 | 1.02 |  | 1 |  | 0.76 | 0.28 | 15
J3 | [0/45/90/-45]4 | 52 | Epoxy | Applied Poleramic SC18 | Vectorply E-QX 4800 | 26.5 | 0 | 49.6 | 0 | 23.9 | 0 | 5.07 | Not specified |  |  | J3-315-LW | 191 |  | * | 0.0254 | 18.8 | 1.29 |  | 1 |  | 0.76 | 0.18 | 14.3
J3 | [0/45/90/-45]4 | 52.5 | Epoxy | Applied Poleramic SC18 | Vectorply E-QX 4800 | 26.5 | 0 | 49.6 | 0 | 23.9 | 0 | 5.02 | Not specified |  |  | J3-317-LW | 193 |  | * | 0.0254 | 20.8 | 1.25 |  | 1 |  | 0.76 | 0.19 | 14.6
J3 | [0/45/90/-45]4 | 54.4 | Epoxy | Applied Poleramic SC18 | Vectorply E-QX 4800 | 26.5 | 0 | 49.6 | 0 | 23.9 | 0 | 4.85 | Not specified |  |  | J3-319-LW | 194 |  | * | 0.0254 | 21.4 | 1.21 |  | 1 |  | 0.76 | 0.21 | 14.5
J3 | [0/45/90/-45]4 | 53.8 | Epoxy | Applied Poleramic SC18 | Vectorply E-QX 4800 | 26.5 | 0 | 49.6 | 0 | 23.9 | 0 | 4.9 | Not specified |  |  | J3-309-LW | 138 | 13.8 | 0.1 | 1.5 | 20.6 | 0.75 |  | 3819 |  | 0.94
J3 | [0/45/90/-45]4 | 55.5 | Epoxy | Applied Poleramic SC18 | Vectorply E-QX 4800 | 26.5 | 0 | 49.6 | 0 | 23.9 | 0 | 4.75 | Not specified |  |  | J3-305-LW | 138 | 13.8 | 0.1 | 1 | 20 | 0.77 |  | 4223 |  | 0.94
J3 | [0/45/90/-45]4 | 53.5 | Epoxy | Applied Poleramic SC18 | Vectorply E-QX 4800 | 26.5 | 0 | 49.6 | 0 | 23.9 | 0 | 4.93 | Not specified |  |  | J3-301-LW | 138 | 13.8 | 0.1 | 1.5 | 20.8 | 0.75 |  | 4435 |  | 0.94
J3 | [0/45/90/-45]4 | 54.5 | Epoxy | Applied Poleramic SC18 | Vectorply E-QX 4800 | 26.5 | 0 | 49.6 | 0 | 23.9 | 0 | 4.84 | Not specified |  |  | J3-307-LW | 103 | 10.3 | 0.1 | 1.5 | 19.4 | 0.57 | Runout | 300000 |  | 0.94
J3 | [0/45/90/-45]4 | 54.9 | Epoxy | Applied Poleramic SC18 | Vectorply E-QX 4800 | 26.5 | 0 | 49.6 | 0 | 23.9 | 0 | 4.8 | Not specified |  |  | J3-303-LW | 103 | 10.3 | 0.1 | 2.5 | 19.4 | 0.58 | Runout | 850000 |  | 0.94
J3 | [0/45/90/-45]4 | 51.9 | Epoxy | Applied Poleramic SC18 | Vectorply E-QX 4800 | 26.5 | 0 | 49.6 | 0 | 23.9 | 0 | 5.08 | Not specified |  |  | J3-3W-KN | 204 |  |  | 0.017 | 21 | 1.19 |  | 1 |  | 0.61
J3 | [0/45/90/-45]4 | 52 | Epoxy | Applied Poleramic SC18 | Vectorply E-QX 4800 | 26.5 | 0 | 49.6 | 0 | 23.9 | 0 | 5.07 | Not specified |  |  | J3-4W-KN | 193 |  |  | 0.017 | 21.3 | 1.09 |  | 1 |  | 0.59
J3 | [0/45/90/-45]4 | 53.2 | Epoxy | Applied Poleramic SC18 | Vectorply E-QX 4800 | 26.5 | 0 | 49.6 | 0 | 23.9 | 0 | 4.96 | Not specified |  |  | J3-5W-KN | 192 |  |  | 0.017 | 22.2 | 1.11 |  | 1 |  | 0.57
J3 | [0/45/90/-45]4 | 63.5 | Epoxy | Applied Poleramic SC18 | Vectorply E-QX 4800 | 26.5 | 0 | 49.6 | 0 | 23.9 | 0 | 4.15 | Not specified |  |  | J3-326-T | 402 |  | * | 0.0254 | 21.1 | 2.76 |  | 1 |  | 0 |  | 13.2
J3 | [0/45/90/-45]4 | 52.4 | Epoxy | Applied Poleramic SC18 | Vectorply E-QX 4800 | 26.5 | 0 | 49.6 | 0 | 23.9 | 0 | 5.03 | Not specified |  |  | J3-328-T | 318 |  | * | 0.0254 | 21.9 | 2.3 |  | 1 |  | 0 |  | 12.8
J3 | [0/45/90/-45]4 | 53.5 | Epoxy | Applied Poleramic SC18 | Vectorply E-QX 4800 | 26.5 | 0 | 49.6 | 0 | 23.9 | 0 | 4.93 | Not specified |  |  | J3-330-T | 324 |  | * | 0.0254 | 22.1 | 2.2 |  | 1 |  | 0 |  | 13.7
J3 | [0/45/90/-45]4 | 52.2 | Epoxy | Applied Poleramic SC18 | Vectorply E-QX 4800 | 26.5 | 0 | 49.6 | 0 | 23.9 | 0 | 5.05 | Not specified |  |  | J3-332-T | 332 |  | * | 0.0254 | 23.1 | 2.25 |  | 1 |  | 0 |  | 14.7
J3 | [0/45/90/-45]4 | 54.5 | Epoxy | Applied Poleramic SC18 | Vectorply E-QX 4800 | 26.5 | 0 | 49.6 | 0 | 23.9 | 0 | 4.84 | Not specified |  |  | J3-334-T | 320 |  | * | 0.0254 | 23.1 | 2.2 |  | 1 |  | 0 |  | 13.9
J4 | [(0/90)(45/-45)]4 | 59.4 | VE | Derakane 470 HT-400 VE | OCV WR27TW/3600 | 25.15 | 0 | 50 | 0 | 24.85 | 0 | 4.74 | Not specified |  |  | J4-400-L | 269 |  | * | 0.0254 | 24.7 | 1.61 |  | 1 |  | 0 |  | 14.4
J4 | [(0/90)(45/-45)]4 | 56.9 | VE | Derakane 470 HT-400 VE | OCV WR27TW/3600 | 25.15 | 0 | 50 | 0 | 24.85 | 0 | 4.95 | Not specified |  |  | J4-402-L | 274 |  | * | 0.0254 | 25.5 | 1.33 |  | 1 |  | 0 |  | 18.6
J4 | [(0/90)(45/-45)]4 | 57.9 | VE | Derakane 470 HT-400 VE | OCV WR27TW/3600 | 25.15 | 0 | 50 | 0 | 24.85 | 0 | 4.86 | Not specified |  |  | J4-404-L | 275 |  | * | 0.0254 | 28.2 | 1.59 |  | 1 |  | 0 |  | 16.7
J4 | [(0/90)(45/-45)]4 | 58.9 | VE | Derakane 470 HT-400 VE | OCV WR27TW/3600 | 25.15 | 0 | 50 | 0 | 24.85 | 0 | 4.78 | Not specified |  |  | J4-406-L | 281 |  | * | 0.0254 | 27.2 | 1.55 |  | 1 |  | 0 |  | 16.8
J4 | [(0/90)(45/-45)]4 | 59.1 | VE | Derakane 470 HT-400 VE | OCV WR27TW/3600 | 25.15 | 0 | 50 | 0 | 24.85 | 0 | 4.76 | Not specified |  |  | J4-408-L | 282 |  | * | 0.0254 | 27.7 | 1.52 |  | 1 |  | 0 |  | 18
J4 | [(0/90)(45/-45)]4 | 58.9 | VE | Derakane 470 HT-400 VE | OCV WR27TW/3600 | 25.15 | 0 | 50 | 0 | 24.85 | 0 | 4.78 | Not specified |  |  | J4-418-L | 121 | 12.1 | 0.1 | 1.5 | 24.3 | 0.55 |  | 63354 |  | 0
J4 | [(0/90)(45/-45)]4 | 58 | VE | Derakane 470 HT-400 VE | OCV WR27TW/3600 | 25.15 | 0 | 50 | 0 | 24.85 | 0 | 4.85 | Not specified |  |  | J4-414-L | 121 | 12.1 | 0.1 | 1.5 | 24.4 | 0.48 |  | 47761 |  | 0
J4 | [(0/90)(45/-45)]4 | 59.8 | VE | Derakane 470 HT-400 VE | OCV WR27TW/3600 | 25.15 | 0 | 50 | 0 | 24.85 | 0 | 4.71 | Not specified |  |  | J4-416-L | 138 | 13.8 | 0.1 | 1 | 28.3 | 0.49 |  | 21771 |  | 0
J4 | [(0/90)(45/-45)]4 | 58 | VE | Derakane 470 HT-400 VE | OCV WR27TW/3600 | 25.15 | 0 | 50 | 0 | 24.85 | 0 | 4.85 | Not specified |  |  | J4-412-L | 138 | 13.8 | 0.1 | 1.5 | 25.6 | 0.67 |  | 17721 |  | 0
J4 | [(0/90)(45/-45)]4 | 57.3 | VE | Derakane 470 HT-400 VE | OCV WR27TW/3600 | 25.15 | 0 | 50 | 0 | 24.85 | 0 | 4.91 | Not specified |  |  | J4-140-L | 138 | 13.8 | 0.1 | 1.5 | 26.8 | 0.6 |  | 14012 |  | 0
J4 | [(0/90)(45/-45)]4 | 58.9 | VE | Derakane 470 HT-400 VE | OCV WR27TW/3600 | 25.15 | 0 | 50 | 0 | 24.85 | 0 | 4.78 | Not specified |  |  | J4-1-KN | 291 |  |  | 0.017 | 24.3 | 2.4 |  | 1 |  | 0
J4 | [(0/90)(45/-45)]4 | 58.2 | VE | Derakane 470 HT-400 VE | OCV WR27TW/3600 | 25.15 | 0 | 50 | 0 | 24.85 | 0 | 4.84 | Not specified |  |  | J4-2-KN | 294 |  |  | 0.017 | 24.3 | 2.26 |  | 1 |  | 0
J4 | [(0/90)(45/-45)]4 | 52.9 | VE | Derakane 470 HT-400 VE | OCV WR27TW/3600 | 25.15 | 0 | 50 | 0 | 24.85 | 0 | 5.32 | Not specified |  |  | J4-6-KN | 260 |  |  | 0.017 | 19.2 | 2.19 |  | 1 |  | 0
J4 | [(0/90)(45/-45)]4 | 58.6 | VE | Derakane 470 HT-400 VE | OCV WR27TW/3600 | 25.15 | 0 | 50 | 0 | 24.85 | 0 | 4.8 | Not specified |  |  | J4-411-LW | 301 |  | * | 0.0254 | 27.6 | 1.71 |  | 1 |  | 0.36 | 0.19 | 16.3
J4 | [(0/90)(45/-45)]4 | 57.4 | VE | Derakane 470 HT-400 VE | OCV WR27TW/3600 | 25.15 | 0 | 50 | 0 | 24.85 | 0 | 4.9 | Not specified |  |  | J4-413-LW | 285 |  | * | 0.0254 | 27.1 | 1.68 |  | 1 |  | 0.36 | 0.19 | 15.7
J4 | [(0/90)(45/-45)]4 | 59.3 | VE | Derakane 470 HT-400 VE | OCV WR27TW/3600 | 25.15 | 0 | 50 | 0 | 24.85 | 0 | 4.75 | Not specified |  |  | J4-415-LW | 306 |  | * | 0.0254 | 28.1 | 1.68 |  | 1 |  | 0.36 | 0.17 | 17.9
J4 | [(0/90)(45/-45)]4 | 57.7 | VE | Derakane 470 HT-400 VE | OCV WR27TW/3600 | 25.15 | 0 | 50 | 0 | 24.85 | 0 | 4.88 | Not specified |  |  | J4-417-LW | 286 |  | * | 0.0254 | 25.6 | 1.63 |  | 1 |  | 0.36 | 0.2 | 16.6
J4 | [(0/90)(45/-45)]4 | 58.9 | VE | Derakane 470 HT-400 VE | OCV WR27TW/3600 | 25.15 | 0 | 50 | 0 | 24.85 | 0 | 4.78 | Not specified |  |  | J4-419-LW | 299 |  | * | 0.0254 | 27 | 1.69 |  | 1 |  | 0.36 | 0.19 | 17.6
J4 | [(0/90)(45/-45)]4 | 59.3 | VE | Derakane 470 HT-400 VE | OCV WR27TW/3600 | 25.15 | 0 | 50 | 0 | 24.85 | 0 | 4.75 | Not specified |  |  | J4-405-LW | 138 | 13.8 | 0.1 | 1.5 | 26.8 | 0.52 |  | 29171 |  | 0.43
J4 | [(0/90)(45/-45)]4 | 58.3 | VE | Derakane 470 HT-400 VE | OCV WR27TW/3600 | 25.15 | 0 | 50 | 0 | 24.85 | 0 | 4.83 | Not specified |  |  | J4-403-LW | 138 | 13.8 | 0.1 | 2 | 25.3 | 0.62 |  | 47913 |  | 0.43
J4 | [(0/90)(45/-45)]4 | 58.3 | VE | Derakane 470 HT-400 VE | OCV WR27TW/3600 | 25.15 | 0 | 50 | 0 | 24.85 | 0 | 4.83 | Not specified |  |  | J4-401-LW | 138 | 13.8 | 0.1 | 1.5 | 26.3 | 0.54 |  | 32037 |  | 0.43
J4 | [(0/90)(45/-45)]4 | 58.5 | VE | Derakane 470 HT-400 VE | OCV WR27TW/3600 | 25.15 | 0 | 50 | 0 | 24.85 | 0 | 4.81 | Not specified |  |  | J4-3W-KN | 306 |  |  | 0.017 | 27.4 | 1.94 |  | 1 |  | 0.4
J4 | [(0/90)(45/-45)]4 | 58.3 | VE | Derakane 470 HT-400 VE | OCV WR27TW/3600 | 25.15 | 0 | 50 | 0 | 24.85 | 0 | 4.83 | Not specified |  |  | J4-4W-KN | 300 |  |  | 0.017 | 24.1 | 1.97 |  | 1 |  | 0.4
J4 | [(0/90)(45/-45)]4 | 58.2 | VE | Derakane 470 HT-400 VE | OCV WR27TW/3600 | 25.15 | 0 | 50 | 0 | 24.85 | 0 | 4.84 | Not specified |  |  | J4-5W-KN | 297 |  |  | 0.017 | 24.7 | 1.93 |  | 1 |  | 0.48
J5 | [(0/90)(45/-45)]4 | 58.4 | Epoxy | Applied Poleramic SC18 | OCV WR27TW/3600 | 25.15 | 0 | 50 | 0 | 24.85 | 0 | 4.84 | Not specified |  |  | J5-500-L | 306 |  | * | 0.0254 | 25.2 | 1.69 |  | 1 |  | 0 |  | 15.2
J5 | [(0/90)(45/-45)]4 | 58.5 | Epoxy | Applied Poleramic SC18 | OCV WR27TW/3600 | 25.15 | 0 | 50 | 0 | 24.85 | 0 | 4.83 | Not specified |  |  | J5-502-L | 301 |  | * | 0.0254 | 25 | 1.85 |  | 1 |  | 0 |  | 14.5
J5 | [(0/90)(45/-45)]4 | 58.7 | Epoxy | Applied Poleramic SC18 | OCV WR27TW/3600 | 25.15 | 0 | 50 | 0 | 24.85 | 0 | 4.81 | Not specified |  |  | J5-504-L | 303 |  | * | 0.0254 | 24.7 | 1.81 |  | 1 |  | 0 |  | 15.3
J5 | [(0/90)(45/-45)]4 | 59.1 | Epoxy | Applied Poleramic SC18 | OCV WR27TW/3600 | 25.15 | 0 | 50 | 0 | 24.85 | 0 | 4.78 | Not specified |  |  | J5-506-L | 310 |  | * | 0.0254 | 25 | 1.8 |  | 1 |  | 0 |  | 15.3
J5 | [(0/90)(45/-45)]4 | 60 | Epoxy | Applied Poleramic SC18 | OCV WR27TW/3600 | 25.15 | 0 | 50 | 0 | 24.85 | 0 | 4.71 | Not specified |  |  | J5-508-L | 312 |  | * | 0.0254 | 23.7 | 1.82 |  | 1 |  | 0 |  | 14.9
J5 | [(0/90)(45/-45)]4 | 59.9 | Epoxy | Applied Poleramic SC18 | OCV WR27TW/3600 | 25.15 | 0 | 50 | 0 | 24.85 | 0 | 4.72 | Not specified |  |  | J5-514-L | 172 | 17.2 | 0.1 | 1.5 | 22.7 | 0.96 |  | 14146 |  | 0
J5 | [(0/90)(45/-45)]4 | 60.1 | Epoxy | Applied Poleramic SC18 | OCV WR27TW/3600 | 25.15 | 0 | 50 | 0 | 24.85 | 0 | 4.7 | Not specified |  |  | J5-516-L | 172 | 17.2 | 0.1 | 1.5 | 23.5 | 0.98 |  | 19608 |  | 0
J5 | [(0/90)(45/-45)]4 | 59.9 | Epoxy | Applied Poleramic SC18 | OCV WR27TW/3600 | 25.15 | 0 | 50 | 0 | 24.85 | 0 | 4.72 | Not specified |  |  | J5-512-L | 172 | 17.2 | 0.1 | 1.5 | 23.2 | 0.94 |  | 19918 |  | 0
J5 | [(0/90)(45/-45)]4 | 59.9 | Epoxy | Applied Poleramic SC18 | OCV WR27TW/3600 | 25.15 | 0 | 50 | 0 | 24.85 | 0 | 4.72 | Not specified |  |  | J5-510-L | 138 | 13.8 | 0.1 | 1.5 | 24.8 | 0.65 |  | 166206 |  | 0
J5 | [(0/90)(45/-45)]4 | 58 | Epoxy | Applied Poleramic SC18 | OCV WR27TW/3600 | 25.15 | 0 | 50 | 0 | 24.85 | 0 | 4.87 | Not specified |  |  | J5-6-KN | 290 |  |  | 0.017 | 24.6 | 1.88 |  | 1 |  | 0
J5 | [(0/90)(45/-45)]4 | 57 | Epoxy | Applied Poleramic SC18 | OCV WR27TW/3600 | 25.15 | 0 | 50 | 0 | 24.85 | 0 | 4.96 | Not specified |  |  | J5-7-KN | 296 |  |  | 0.017 | 24.4 | 1.86 |  | 1 |  | 0
J5 | [(0/90)(45/-45)]4 | 60.1 | Epoxy | Applied Poleramic SC18 | OCV WR27TW/3600 | 25.15 | 0 | 50 | 0 | 24.85 | 0 | 4.7 | Not specified |  |  | J5-511-LW | 274 |  | * | 0.0254 | 25.6 | 1.74 |  | 1 |  | 0.57 | 0.2 | 15.9
J5 | [(0/90)(45/-45)]4 | 59.3 | Epoxy | Applied Poleramic SC18 | OCV WR27TW/3600 | 25.15 | 0 | 50 | 0 | 24.85 | 0 | 4.76 | Not specified |  |  | J5-513-LW | 270 |  | * | 0.0254 | 27 | 1.8 |  | 1 |  | 0.57 | 0.21 | 15.7
J5 | [(0/90)(45/-45)]4 | 59.1 | Epoxy | Applied Poleramic SC18 | OCV WR27TW/3600 | 25.15 | 0 | 50 | 0 | 24.85 | 0 | 4.78 | Not specified |  |  | J5-515-LW | 277 |  | * | 0.0254 | 24.8 | 1.64 |  | 1 |  | 0.57 | 0.24 | 17.3
J5 | [(0/90)(45/-45)]4 | 59 | Epoxy | Applied Poleramic SC18 | OCV WR27TW/3600 | 25.15 | 0 | 50 | 0 | 24.85 | 0 | 4.79 | Not specified |  |  | J5-517-LW | 278 |  | * | 0.0254 | 24.7 | 1.83 |  | 1 |  | 0.57 | 0.22 | 15.3
J5 | [(0/90)(45/-45)]4 | 59 | Epoxy | Applied Poleramic SC18 | OCV WR27TW/3600 | 25.15 | 0 | 50 | 0 | 24.85 | 0 | 4.79 | Not specified |  |  | J5-519-LW | 269 |  | * | 0.0254 | 25.4 | 1.54 |  | 1 |  | 0.57 | 0.25 | 15
J5 | [(0/90)(45/-45)]4 | 59.5 | Epoxy | Applied Poleramic SC18 | OCV WR27TW/3600 | 25.15 | 0 | 50 | 0 | 24.85 | 0 | 4.75 | Not specified |  |  | J5-505-LW | 172 | 17.2 | 0.1 | 1.5 | 23.5 | 0.92 |  | 33709 |  | 0.7
J5 | [(0/90)(45/-45)]4 | 59.5 | Epoxy | Applied Poleramic SC18 | OCV WR27TW/3600 | 25.15 | 0 | 50 | 0 | 24.85 | 0 | 4.75 | Not specified |  |  | J5-503-LW | 172 | 17.2 | 0.1 | 1.5 | 25.6 | 0.87 |  | 14836 |  | 0.7
J5 | [(0/90)(45/-45)]4 | 60.2 | Epoxy | Applied Poleramic SC18 | OCV WR27TW/3600 | 25.15 | 0 | 50 | 0 | 24.85 | 0 | 4.69 | Not specified |  |  | J5-501-LW | 172 | 17.2 | 0.1 | 1.5 | 25.2 | 0.87 |  | 26226 |  | 0.7
J5 | [(0/90)(45/-45)]4 | 59.1 | Epoxy | Applied Poleramic SC18 | OCV WR27TW/3600 | 25.15 | 0 | 50 | 0 | 24.85 | 0 | 4.78 | Not specified |  |  | J5-3W-KN | 285 |  |  | 0.017 | 24.5 | 1.7 |  | 1 |  | 0.46
J5 | [(0/90)(45/-45)]4 | 58.5 | Epoxy | Applied Poleramic SC18 | OCV WR27TW/3600 | 25.15 | 0 | 50 | 0 | 24.85 | 0 | 4.83 | Not specified |  |  | J5-4W-KN | 283 |  |  | 0.017 | 24.2 | 1.68 |  | 1 |  | 0.47
J5 | [(0/90)(45/-45)]4 | 59.1 | Epoxy | Applied Poleramic SC18 | OCV WR27TW/3600 | 25.15 | 0 | 50 | 0 | 24.85 | 0 | 4.78 | Not specified |  |  | J5-5W-KN | 304 |  |  | 0.017 | 24.6 | 1.87 |  | 1 |  | 0.5
J6 | [(0/90)(45/-45)]4 | 61.2 | Epoxy | Applied Poleramic SC18 | TPI 4582 (2x2 twill), T700 12K 670 gsm | 25 | 0 | 50 | 0 | 25 | 0 | 4.99 | Not specified |  |  | J6-602-L | 425 |  | * | 0.0254 | 46.3 | 0.93 |  | 1 |  | 0
J6 | [(0/90)(45/-45)]4 | 60.8 | Epoxy | Applied Poleramic SC18 | TPI 4582 (2x2 twill), T700 12K 670 gsm | 25 | 0 | 50 | 0 | 25 | 0 | 5.02 | Not specified |  |  | J6-604-L | 441 |  | * | 0.0254 | 47.2 | 1.03 |  | 1 |  | 0
J6 | [(0/90)(45/-45)]4 | 61.8 | Epoxy | Applied Poleramic SC18 | TPI 4582 (2x2 twill), T700 12K 670 gsm | 25 | 0 | 50 | 0 | 25 | 0 | 4.94 | Not specified |  |  | J6-606-L | 391 |  | * | 0.0254 | 50 | 0.76 |  | 1 |  | 0
J6 | [(0/90)(45/-45)]4 | 61.2 | Epoxy | Applied Poleramic SC18 | TPI 4582 (2x2 twill), T700 12K 670 gsm | 25 | 0 | 50 | 0 | 25 | 0 | 4.99 | Not specified |  |  | J6-608-L | 425 |  | * | 0.0254 | 47.2 | 0.93 |  | 1 |  | 0
J6 | [(0/90)(45/-45)]4 | 60.8 | Epoxy | Applied Poleramic SC18 | TPI 4582 (2x2 twill), T700 12K 670 gsm | 25 | 0 | 50 | 0 | 25 | 0 | 5.02 | Not specified |  |  | J6-610-L | 375 |  | * | 0.0254 | 50.4 | 0.79 |  | 1 |  | 0
J6 | [(0/90)(45/-45)]4 | 61.9 | Epoxy | Applied Poleramic SC18 | TPI 4582 (2x2 twill), T700 12K 670 gsm | 25 | 0 | 50 | 0 | 25 | 0 | 4.93 | Not specified |  |  | J6-620-L | 207 | 20.7 | 0.1 | 1.5 | 46.6 | 0.448 |  | 18000 |  | 0 |  |  | delam | 24400
J6 | [(0/90)(45/-45)]4 | 62.3 | Epoxy | Applied Poleramic SC18 | TPI 4582 (2x2 twill), T700 12K 670 gsm | 25 | 0 | 50 | 0 | 25 | 0 | 4.9 | Not specified |  |  | J6-622-L | 276 | 27.6 | 0.1 | 1 | 39.5 | 0.67 |  | 1 |  | 0 |  |  | delam | 900
J6 | [(0/90)(45/-45)]4 | 61.8 | Epoxy | Applied Poleramic SC18 | TPI 4582 (2x2 twill), T700 12K 670 gsm | 25 | 0 | 50 | 0 | 25 | 0 | 4.94 | Not specified |  |  | J6-626-L | 331 | 33.1 | 0.1 | 1 | 43.6 | 0.74 |  | 61482 |  | 0 |  |  | E at 20 cycles = 14.82 GPa
J6 | [(0/90)(45/-45)]4 | 61.8 | Epoxy | Applied Poleramic SC18 | TPI 4582 (2x2 twill), T700 12K 670 gsm | 25 | 0 | 50 | 0 | 25 | 0 | 4.94 | Not specified |  |  | J6-614-L | 331 | 33.1 | 0.1 | 1 | 43.4 | 0.78 |  | 64003 |  | 0
J6 | [(0/90)(45/-45)]4 | 62.2 | Epoxy | Applied Poleramic SC18 | TPI 4582 (2x2 twill), T700 12K 670 gsm | 25 | 0 | 50 | 0 | 25 | 0 | 4.91 | Not specified |  |  | J6-612-L | 331 | 33.1 | 0.1 | 1 | 40.7 | 0.8 |  | 63962 |  | 0 |  |  | delam at 1 cycle
J6 | [(0/90)(45/-45)]4 | 61.7 | Epoxy | Applied Poleramic SC18 | TPI 4582 (2x2 twill), T700 12K 670 gsm | 25 | 0 | 50 | 0 | 25 | 0 | 4.95 | Not specified |  |  | J6-615-LW | 449 |  | * | 0.0254 | 46.7 | 2.1 |  | 1 |  | 0.67 | 0.52
J6 | [(0/90)(45/-45)]4 | 61.2 | Epoxy | Applied Poleramic SC18 | TPI 4582 (2x2 twill), T700 12K 670 gsm | 25 | 0 | 50 | 0 | 25 | 0 | 4.99 | Not specified |  |  | J6-617-LW | 449 |  | * | 0.0254 | 45.1 | 2 |  | 1 |  | 0.67 | 0.56
J6 | [(0/90)(45/-45)]4 | 60.7 | Epoxy | Applied Poleramic SC18 | TPI 4582 (2x2 twill), T700 12K 670 gsm | 25 | 0 | 50 | 0 | 25 | 0 | 5.03 | Not specified |  |  | J6-619-LW | 451 |  | * | 0.0254 | 43.9 | 1.8 |  | 1 |  | 0.67 | 0.56
J6 | [(0/90)(45/-45)]4 | 61.1 | Epoxy | Applied Poleramic SC18 | TPI 4582 (2x2 twill), T700 12K 670 gsm | 25 | 0 | 50 | 0 | 25 | 0 | 5 | Not specified |  |  | J6-621-LW | 444 |  | * | 0.0254 | 47.6 | 2 |  | 1 |  | 0.67 | 0.53
J6 | [(0/90)(45/-45)]4 | 61.1 | Epoxy | Applied Poleramic SC18 | TPI 4582 (2x2 twill), T700 12K 670 gsm | 25 | 0 | 50 | 0 | 25 | 0 | 5 | Not specified |  |  | J6-623-LW | 429 |  | * | 0.0254 | 43.1 | 1.9 |  | 1 |  | 0.67 | 0.63
J6 | [(0/90)(45/-45)]4 | 61.7 | Epoxy | Applied Poleramic SC18 | TPI 4582 (2x2 twill), T700 12K 670 gsm | 25 | 0 | 50 | 0 | 25 | 0 | 4.95 | Not specified |  |  | J6-613-LW | 172 | 17.2 | 0.1 | 1.5 | 44 | 0.4 |  | 9000 |  | 0.83 |  |  | delam | 10000
J6 | [(0/90)(45/-45)]4 | 61.9 | Epoxy | Applied Poleramic SC18 | TPI 4582 (2x2 twill), T700 12K 670 gsm | 25 | 0 | 50 | 0 | 25 | 0 | 4.93 | Not specified |  |  | J6-601-LW | 172 | 17.2 | 0.1 | 1.5 | 43.3 | 0.41 |  | 8000 |  | 0.83 |  |  | delam | 30000
J6 | [(0/90)(45/-45)]4 | 61.4 | Epoxy | Applied Poleramic SC18 | TPI 4582 (2x2 twill), T700 12K 670 gsm | 25 | 0 | 50 | 0 | 25 | 0 | 4.97 | Not specified |  |  | J6-611-LW | 207 | 20.7 | 0.1 | 1.5 | 42.7 | 0.47 |  | 5000 |  | 0.83 |  |  | delam | 5000
J6 | [(0/90)(45/-45)]4 | 61.8 | Epoxy | Applied Poleramic SC18 | TPI 4582 (2x2 twill), T700 12K 670 gsm | 25 | 0 | 50 | 0 | 25 | 0 | 4.94 | Not specified |  |  | J6-609-LW | 155 | 15.5 | 0.1 | 2 | 41.1 | 0.36 |  | 150000 |  | 0.83 |  |  | RO
J6 | [(0/90)(45/-45)]4 | 62.2 | Epoxy | Applied Poleramic SC18 | TPI 4582 (2x2 twill), T700 12K 670 gsm | 25 | 0 | 50 | 0 | 25 | 0 | 4.91 | Not specified |  |  | J6-624-LW | 138 | 13.8 | 0.1 | 2.5 | 42 | 0.33 |  | 675000 |  | 0.83 |  |  | RO
J7 | [0/45/90/-45]8 | 59.2 | Epoxy | Applied Poleramic SC18 | Vectorply C-QX 2300 778 gsm, T700 12K Quad | 24.3 | 0 | 51.4 | 0 | 24.3 | 0 | 5.7 | Not specified |  |  | J7-700-L | 837 |  | * | 0.0254 | 48.9 | 1.7 |  | 1 |  | 0
J7 | [0/45/90/-45]8 | 59.7 | Epoxy | Applied Poleramic SC18 | Vectorply C-QX 2300 778 gsm, T700 12K Quad | 24.3 | 0 | 51.4 | 0 | 24.3 | 0 | 5.65 | Not specified |  |  | J7-702-L | 847 |  | * | 0.0254 | 51.2 | 1.74 |  | 1 |  | 0
J7 | [0/45/90/-45]8 | 60.3 | Epoxy | Applied Poleramic SC18 | Vectorply C-QX 2300 778 gsm, T700 12K Quad | 24.3 | 0 | 51.4 | 0 | 24.3 | 0 | 5.6 | Not specified |  |  | J7-704-L | 829 |  | * | 0.0254 | 49.9 | 1.79 |  | 1 |  | 0
J7 | [0/45/90/-45]8 | 60.4 | Epoxy | Applied Poleramic SC18 | Vectorply C-QX 2300 778 gsm, T700 12K Quad | 24.3 | 0 | 51.4 | 0 | 24.3 | 0 | 5.59 | Not specified |  |  | J7-706-L | 876 |  | * | 0.0254 | 57.2 | 1.6 |  | 1 |  | 0
J7 | [0/45/90/-45]8 | 59.3 | Epoxy | Applied Poleramic SC18 | Vectorply C-QX 2300 778 gsm, T700 12K Quad | 24.3 | 0 | 51.4 | 0 | 24.3 | 0 | 5.69 | Not specified |  |  | J7-708-L | 854 |  | * | 0.0254 | 53.2 | 1.68 |  | 1 |  | 0
J7 | [0/45/90/-45]8 | 60.4 | Epoxy | Applied Poleramic SC18 | Vectorply C-QX 2300 778 gsm, T700 12K Quad | 24.3 | 0 | 51.4 | 0 | 24.3 | 0 | 5.59 | Not specified |  |  | J7-720-L | 276 | 27.6 | 0.1 | 1.5 | 42.4 | 0.62 |  | 50000 |  | 0 |  |  | delam
J7 | [0/45/90/-45]8 | 60.4 | Epoxy | Applied Poleramic SC18 | Vectorply C-QX 2300 778 gsm, T700 12K Quad | 24.3 | 0 | 51.4 | 0 | 24.3 | 0 | 5.59 | Not specified |  |  | J7-718-L | 345 | 34.5 | 0.1 | 1.5 | 45.2 | 0.77 |  | 15000 |  | 0 |  |  | delam
J7 | [0/45/90/-45]8 | 59.9 | Epoxy | Applied Poleramic SC18 | Vectorply C-QX 2300 778 gsm, T700 12K Quad | 24.3 | 0 | 51.4 | 0 | 24.3 | 0 | 5.63 | Not specified |  |  | J7-716-L | 517 | 51.7 | 0.1 | 1 | 43 | 1.2 |  | 7 |  | 0 |  |  | delam | 15600
J7 | [0/45/90/-45]8 | 59.4 | Epoxy | Applied Poleramic SC18 | Vectorply C-QX 2300 778 gsm, T700 12K Quad | 24.3 | 0 | 51.4 | 0 | 24.3 | 0 | 5.68 | Not specified |  |  | J7-712-L | 586 | 58.6 | 0.1 | 1 | 44.5 | 1.33 |  | 2 |  | 0 |  |  | delam | 2700
J7 | [0/45/90/-45]8 | 59.6 | Epoxy | Applied Poleramic SC18 | Vectorply C-QX 2300 778 gsm, T700 12K Quad | 24.3 | 0 | 51.4 | 0 | 24.3 | 0 | 5.66 | Not specified |  |  | J7-710-L | 655 | 65.5 | 0.1 | 1 | 43.2 | 1.36 |  | 10 |  | 0 |  |  | delam | 500
J7 | [0/45/90/-45]8 | 58.4 | Epoxy | Applied Poleramic SC18 | Vectorply C-QX 2300 778 gsm, T700 12K Quad | 24.3 | 0 | 51.4 | 0 | 24.3 | 0 | 5.78 | Not specified |  |  | J7-711-LW | 723 |  | * | 0.0254 | 49.4 | 1.51 |  | 1 |  | 0.88
J7 | [0/45/90/-45]8 | 58.5 | Epoxy | Applied Poleramic SC18 | Vectorply C-QX 2300 778 gsm, T700 12K Quad | 24.3 | 0 | 51.4 | 0 | 24.3 | 0 | 5.77 | Not specified |  |  | J7-713-LW | 662 |  | * | 0.0254 | 45 | 1.57 |  | 1 |  | 0.88
J7 | [0/45/90/-45]8 | 59.8 | Epoxy | Applied Poleramic SC18 | Vectorply C-QX 2300 778 gsm, T700 12K Quad | 24.3 | 0 | 51.4 | 0 | 24.3 | 0 | 5.64 | Not specified |  |  | J7-715-LW | 749 |  | * | 0.0254 | 50.9 | 1.59 |  | 1 |  | 0.88
J7 | [0/45/90/-45]8 | 58.9 | Epoxy | Applied Poleramic SC18 | Vectorply C-QX 2300 778 gsm, T700 12K Quad | 24.3 | 0 | 51.4 | 0 | 24.3 | 0 | 5.73 | Not specified |  |  | J7-717-LW | 771 |  | * | 0.0254 | 46.3 | 1.72 |  | 1 |  | 0.88
J7 | [0/45/90/-45]8 | 58.3 | Epoxy | Applied Poleramic SC18 | Vectorply C-QX 2300 778 gsm, T700 12K Quad | 24.3 | 0 | 51.4 | 0 | 24.3 | 0 | 5.79 | Not specified |  |  | J7-719-LW | 705 |  | * | 0.0254 | 51.1 | 1.49 |  | 1 |  | 0.88
J7 | [0/45/90/-45]8 | 59.6 | Epoxy | Applied Poleramic SC18 | Vectorply C-QX 2300 778 gsm, T700 12K Quad | 24.3 | 0 | 51.4 | 0 | 24.3 | 0 | 5.66 | Not specified |  |  | J7-721-LW | 276 | 27.6 | 0.1 | 2 | 43.6 | 0.62 |  | 85000 |  | 1.07 |  |  | delam | 85000
J7 | [0/45/90/-45]8 | 60.3 | Epoxy | Applied Poleramic SC18 | Vectorply C-QX 2300 778 gsm, T700 12K Quad | 24.3 | 0 | 51.4 | 0 | 24.3 | 0 | 5.6 | Not specified |  |  | J7-705-LW | 276 | 27.6 | 0.1 | 1.5 | 41.9 | 0.63 |  | 25000 |  | 1.07 |  |  | delam | 125000 | videos
J7 | [0/45/90/-45]8 | 59.9 | Epoxy | Applied Poleramic SC18 | Vectorply C-QX 2300 778 gsm, T700 12K Quad | 24.3 | 0 | 51.4 | 0 | 24.3 | 0 | 5.63 | Not specified |  |  | J7-709-LW | 276 | 27.6 | 0.1 | 1.5 | 43.9 | 0.62 |  | 50000 |  | 1.07 |  |  | delam | 52000
J7 | [0/45/90/-45]8 | 59.8 | Epoxy | Applied Poleramic SC18 | Vectorply C-QX 2300 778 gsm, T700 12K Quad | 24.3 | 0 | 51.4 | 0 | 24.3 | 0 | 5.64 | Not specified |  |  | J7-707-LW | 241 | 24.1 | 0.1 | 1.5 | 45.3 | 0.53 |  | 33000 |  | 1.07 |  |  | delam | 250000
J8 | [(0/90)(45/-45)]4 | 60.1 | VE | Derakane 470 HT-400 VE | TPI 4582 (2x2 twill), T700 12K 670 gsm | 25 | 0 | 50 | 0 | 25 | 0 | 4.99 | Not specified |  |  | J8-802-L | 602 |  | * | 0.0254 | 40.3 | 1.94 |  | 1 |  | 0 |  | 19.1
J8 | [(0/90)(45/-45)]4 | 60 | VE | Derakane 470 HT-400 VE | TPI 4582 (2x2 twill), T700 12K 670 gsm | 25 | 0 | 50 | 0 | 25 | 0 | 5 | Not specified |  |  | J8-804-L | 582 |  | * | 0.0254 | 43.9 | 1.74 |  | 1 |  | 0 |  | 21.9
J8 | [(0/90)(45/-45)]4 | 60.1 | VE | Derakane 470 HT-400 VE | TPI 4582 (2x2 twill), T700 12K 670 gsm | 25 | 0 | 50 | 0 | 25 | 0 | 4.99 | Not specified |  |  | J8-806-L | 566 |  | * | 0.0254 | 39.9 | 2.05 |  | 1 |  | 0 |  | 19.7
J8 | [(0/90)(45/-45)]4 | 59.8 | VE | Derakane 470 HT-400 VE | TPI 4582 (2x2 twill), T700 12K 670 gsm | 25 | 0 | 50 | 0 | 25 | 0 | 5.02 | Not specified |  |  | J8-808-L | 568 |  | * | 0.0254 | 40.7 | 2.15 |  | 1 |  | 0 |  | 15.8
J8 | [(0/90)(45/-45)]4 | 59.8 | VE | Derakane 470 HT-400 VE | TPI 4582 (2x2 twill), T700 12K 670 gsm | 25 | 0 | 50 | 0 | 25 | 0 | 5.02 | Not specified |  |  | J8-810-L | 600 |  | * | 0.0254 | 45.1 | 1.97 |  | 1 |  | 0 |  | 22.5 |  | total cycles
J8 | [(0/90)(45/-45)]4 | 60 | VE | Derakane 470 HT-400 VE | TPI 4582 (2x2 twill), T700 12K 670 gsm | 25 | 0 | 50 | 0 | 25 | 0 | 5 | Not specified |  |  | J8-820-L | 138 | 13.8 | 0.1 | 2 | 38.5 | 0.28 |  | 10000 |  | 0 |  |  | delam | 60000
J8 | [(0/90)(45/-45)]4 | 60.4 | VE | Derakane 470 HT-400 VE | TPI 4582 (2x2 twill), T700 12K 670 gsm | 25 | 0 | 50 | 0 | 25 | 0 | 4.97 | Not specified |  |  | J8-818-L | 138 | 13.8 | 0.1 | 2.5 | 42.5 | 0.34 |  | 15000 |  | 0 |  |  | delam | 200000
J8 | [(0/90)(45/-45)]4 | 60.4 | VE | Derakane 470 HT-400 VE | TPI 4582 (2x2 twill), T700 12K 670 gsm | 25 | 0 | 50 | 0 | 25 | 0 | 4.97 | Not specified |  |  | J8-816-L | 172 | 17.2 | 0.1 | 2 | 38.4 | 0.48 |  | 1000 |  | 0 |  |  | delam | 1000
J8 | [(0/90)(45/-45)]4 | 60.1 | VE | Derakane 470 HT-400 VE | TPI 4582 (2x2 twill), T700 12K 670 gsm | 25 | 0 | 50 | 0 | 25 | 0 | 4.99 | Not specified |  |  | J8-814-L | 276 | 27.6 | 0.1 | 1.5 | 37.5 | 0.74 |  | 1 |  | 0 |  |  | delam | 20
J8 | [(0/90)(45/-45)]4 | 60.1 | VE | Derakane 470 HT-400 VE | TPI 4582 (2x2 twill), T700 12K 670 gsm | 25 | 0 | 50 | 0 | 25 | 0 | 4.99 | Not specified |  |  | J8-812-L | 414 | 41.4 | 0.1 | 1 | 38.3 | 1.08 |  | 2 |  | 0 |  |  | delam | 5500
J8 | [(0/90)(45/-45)]4 | 60.1 | VE | Derakane 470 HT-400 VE | TPI 4582 (2x2 twill), T700 12K 670 gsm | 25 | 0 | 50 | 0 | 25 | 0 | 4.99 | Not specified |  |  | J8-809-LW | 534 |  | * | 0.0254 | 41.9 | 2 |  | 1 |  | 0.55 | 0.37 | 23.2
J8 | [(0/90)(45/-45)]4 | 59.8 | VE | Derakane 470 HT-400 VE | TPI 4582 (2x2 twill), T700 12K 670 gsm | 25 | 0 | 50 | 0 | 25 | 0 | 5.02 | Not specified |  |  | J8-819-LW | 505 |  | * | 0.0254 | 45.4 | 1.9 |  | 1 |  | 0.55 | 0.32 | 26.3
J8 | [(0/90)(45/-45)]4 | 60 | VE | Derakane 470 HT-400 VE | TPI 4582 (2x2 twill), T700 12K 670 gsm | 25 | 0 | 50 | 0 | 25 | 0 | 5 | Not specified |  |  | J8-823-LW | 520 |  | * | 0.0254 | 42.7 | 2.2 |  | 1 |  | 0.55 | 0.36 | 18
J8 | [(0/90)(45/-45)]4 | 60.1 | VE | Derakane 470 HT-400 VE | TPI 4582 (2x2 twill), T700 12K 670 gsm | 25 | 0 | 50 | 0 | 25 | 0 | 4.99 | Not specified |  |  | J8-825-LW | 522 |  | * | 0.0254 | 40.3 | 1.9 |  | 1 |  | 0.55 | 0.34 | 28.1
J8 | [(0/90)(45/-45)]4 | 60.4 | VE | Derakane 470 HT-400 VE | TPI 4582 (2x2 twill), T700 12K 670 gsm | 25 | 0 | 50 | 0 | 25 | 0 | 4.97 | Not specified |  |  | J8-833-LW | 520 |  | * | 0.0254 | 49.3 | 1.8 |  | 1 |  | 0.55 | 0.29 | 26.7 |  | total cycles
J8 | [(0/90)(45/-45)]4 | 59.6 | VE | Derakane 470 HT-400 VE | TPI 4582 (2x2 twill), T700 12K 670 gsm | 25 | 0 | 50 | 0 | 25 | 0 | 5.03 | Not specified |  |  | J8-805-LW | 138 | v | 0.1 | 2.5 | 37.2 | 0.37 |  | 55000 |  | 0.64 |  |  | delam | 450000
J8 | [(0/90)(45/-45)]4 | 60.2 | VE | Derakane 470 HT-400 VE | TPI 4582 (2x2 twill), T700 12K 670 gsm | 25 | 0 | 50 | 0 | 25 | 0 | 4.98 | Not specified |  |  | J8-813-LW | 138 |  | 0.1 | 2 | 37.5 | 0.41 |  | 30000 |  | 0.64 |  |  | delam | 180000
J8 | [(0/90)(45/-45)]4 | 60.9 | VE | Derakane 470 HT-400 VE | TPI 4582 (2x2 twill), T700 12K 670 gsm | 25 | 0 | 50 | 0 | 25 | 0 | 4.93 | Not specified |  |  | J8-801-LW | 138 |  | 0.1 | 1.5 | 37.6 | 0.39 |  | 20000 |  | 0.64 |  |  | delam | 60000
N1 | [0b]2S | 56.9 | TP | Glass/Elium + 3% Luperox | JM 086 - 4 layers | 100 | 0 | 0 | 0 | 0 | 0 | 3.3 | Not specified |  |  | N1-100-L | 1039 |  | * | 0.0254 | 44.1 | 2.48 |  | 1 |  | 0
N1 | [0b]2S | 58.1 | TP | Glass/Elium + 3% Luperox | JM 086 - 4 layers | 100 | 0 | 0 | 0 | 0 | 0 | 3.23 | Not specified |  |  | N1-102-L | 857 |  | * | 0.0254 | 42.7 | 2.1 |  | 1 |  | 0
N1 | [0b]2S | 54.9 | TP | Glass/Elium + 3% Luperox | JM 086 - 4 layers | 100 | 0 | 0 | 0 | 0 | 0 | 3.42 | Not specified |  |  | N1-104-L | 974 |  | * | 0.0254 | 41.9 | 2.4 |  | 1 |  | 0
N1 | [0b]2S | 56.7 | TP | Glass/Elium + 3% Luperox | JM 086 - 4 layers | 100 | 0 | 0 | 0 | 0 | 0 | 3.31 | Not specified |  |  | N1-106-L | 983 |  | * | 0.0254 | 43 | 2.41 |  | 1 |  | 0
N1 | [0b]2S | 58.1 | TP | Glass/Elium + 3% Luperox | JM 086 - 4 layers | 100 | 0 | 0 | 0 | 0 | 0 | 3.23 | Not specified |  |  | N1-108-L | 1003 |  | * | 0.0254 | 50 | 2.18 |  | 1 |  | 0
N1 | [0b]2S | 57.6 | TP | Glass/Elium + 3% Luperox | JM 086 - 4 layers | 100 | 0 | 0 | 0 | 0 | 0 | 3.26 | Not specified |  |  | N1-166-L | 345 | 34.5 | 0.1 | 1 | 43.7 | 0.73 |  | 1693 |  | 0
N1 | [0b]2S | 59.4 | TP | Glass/Elium + 3% Luperox | JM 086 - 4 layers | 100 | 0 | 0 | 0 | 0 | 0 | 3.16 | Not specified |  |  | N1-124-L | 483 | 48.3 | 0.1 | 1.5 | 46.3 | 1.08 |  | 3705 |  | 0
N1 | [0b]2S | 57.9 | TP | Glass/Elium + 3% Luperox | JM 086 - 4 layers | 100 | 0 | 0 | 0 | 0 | 0 | 3.24 | Not specified |  |  | N1-156-L | 345 | 34.5 | 0.1 | 1.5 | 41.9 | 0.77 |  | 9963 |  | 0
N1 | [0b]2S | 59.4 | TP | Glass/Elium + 3% Luperox | JM 086 - 4 layers | 100 | 0 | 0 | 0 | 0 | 0 | 3.16 | Not specified |  |  | N1-116-L | 483 | 48.3 | 0.1 | 1.5 | 40.3 | 1.26 |  | 2691 |  | 0
N1 | [0b]2S | 57.9 | TP | Glass/Elium + 3% Luperox | JM 086 - 4 layers | 100 | 0 | 0 | 0 | 0 | 0 | 3.24 | Not specified |  |  | N1-112-L | 552 | 55.2 | 0.1 | 1.5 | 48.3 | 1.13 |  | 5115 |  | 0
N1 | [0b]2S | 58.1 | TP | Glass/Elium + 3% Luperox | JM 086 - 4 layers | 100 | 0 | 0 | 0 | 0 | 0 | 3.23 | Not specified |  |  | N1-118-L | 621 | 62.1 | 0.1 | 1 | 42.5 | 1.42 |  | 1810 |  | 0
N1 | [0b]2S | 58.1 | TP | Glass/Elium + 3% Luperox | JM 086 - 4 layers | 100 | 0 | 0 | 0 | 0 | 0 | 3.23 | Not specified |  |  | N1-114-L | 621 | 62.1 | 0.1 | 1 | 42.5 | 1.33 |  | 2197 |  | 0
N1 | [0b]2S | 55.7 | TP | Glass/Elium + 3% Luperox | JM 086 - 4 layers | 100 | 0 | 0 | 0 | 0 | 0 | 3.37 | Not specified |  |  | N1-110-L | 621 | 62.1 | 0.1 | 1 | 41.2 | 1.52 |  | 1723 |  | 0
N1 | [0b]2S | 57.3 | TP | Glass/Elium + 3% Luperox | JM 086 - 4 layers | 100 | 0 | 0 | 0 | 0 | 0 | 1.49 | Not specified |  |  | N1-162-L | 947 |  | * | 0.0254 | 41 | 2.32 |  | 1 |  | 0 | Thickness tapered
N1 | [0b]2S | 57.3 | TP | Glass/Elium + 3% Luperox | JM 086 - 4 layers | 100 | 0 | 0 | 0 | 0 | 0 | 1.47 | Not specified |  |  | N1-174-L | 954 |  | * | 0.0254 | 47 | 2.03 |  | 1 |  | 0 | Thickness tapered
N1 | [0b]2S | 57.3 | TP | Glass/Elium + 3% Luperox | JM 086 - 4 layers | 100 | 0 | 0 | 0 | 0 | 0 | 1.91 | Not specified |  |  | N1-186-L | 971 |  | * | 0.0254 | 43.3 | 2.24 |  | 1 |  | 0 | Thickness tapered
N1 | [0b]2S | 57.3 | TP | Glass/Elium + 3% Luperox | JM 086 - 4 layers | 100 | 0 | 0 | 0 | 0 | 0 | 1.92 | Not specified |  |  | N1-192-L | 414 | 41.4 | 0.1 | 1.5 | 46 | 0.95 |  | 22923 |  | 0 | Thickness tapered
N1 | [0b]2S | 57.3 | TP | Glass/Elium + 3% Luperox | JM 086 - 4 layers | 100 | 0 | 0 | 0 | 0 | 0 | 1.89 | Not specified |  |  | N1-188-L | 414 | 41.4 | 0.1 | 1.5 | 41.9 | 0.99 |  | 23161 |  | 0 | Thickness tapered
N1 | [0b]2S | 57.3 | TP | Glass/Elium + 3% Luperox | JM 086 - 4 layers | 100 | 0 | 0 | 0 | 0 | 0 | 1.96 | Not specified |  |  | N1-184-L | 414 | 41.4 | 0.1 | 1.5 | 43.2 | 0.97 |  | 24678 |  | 0 | Thickness tapered
N1 | [0b]2S | 57.3 | TP | Glass/Elium + 3% Luperox | JM 086 - 4 layers | 100 | 0 | 0 | 0 | 0 | 0 | 2.03 | Not specified |  |  | N1-182-L | 345 | 34.5 | 0.1 | 1.5 | 49.9 | 0.69 |  | 23131 |  | 0 | Thickness tapered
N1 | [0b]2S | 57.3 | TP | Glass/Elium + 3% Luperox | JM 086 - 4 layers | 100 | 0 | 0 | 0 | 0 | 0 | 1.91 | Not specified |  |  | N1-190-L | 345 | 34.5 | 0.1 | 1.5 | 41.2 | 0.83 |  | 50175 |  | 0 | Thickness tapered
N1 | [0b]2S | 57.3 | TP | Glass/Elium + 3% Luperox | JM 086 - 4 layers | 100 | 0 | 0 | 0 | 0 | 0 | 1.88 | Not specified |  |  | N1-194-L | 345 | 34.5 | 0.1 | 1.5 | 44.4 | 0.77 |  | 75301 |  | 0 | Thickness tapered
N1 | [0b]2S | 57.3 | TP | Glass/Elium + 3% Luperox | JM 086 - 4 layers | 100 | 0 | 0 | 0 | 0 | 0 | 1.69 | Not specified |  |  | N1-181-L | 345 | 34.5 | 0.1 | 1.5 | 42.3 | 0.81 |  | 143573 |  | 0 | Thickness tapered
N1 | [0b]2S | 57.3 | TP | Glass/Elium + 3% Luperox | JM 086 - 4 layers | 100 | 0 | 0 | 0 | 0 | 0 | 3.29 | Not specified |  |  | N1-6-KN | 902 |  |  | 0.017 | 31.7 | 3.42 |  | 1 |  | 0
N1 | [0b]2S | 58.6 | TP | Glass/Elium + 3% Luperox | JM 086 - 4 layers | 100 | 0 | 0 | 0 | 0 | 0 | 3.2 | Not specified |  |  | N1-101-LW | 738 |  | * | 0.0254 | 45.4 | 1.7 |  | 1 |  | 0.53
N1 | [0b]2S | 54.9 | TP | Glass/Elium + 3% Luperox | JM 086 - 4 layers | 100 | 0 | 0 | 0 | 0 | 0 | 3.42 | Not specified |  |  | N1-103-LW | 688 |  | * | 0.0254 | 39.8 | 1.78 |  | 1 |  | 0.53
N1 | [0b]2S | 58.6 | TP | Glass/Elium + 3% Luperox | JM 086 - 4 layers | 100 | 0 | 0 | 0 | 0 | 0 | 3.2 | Not specified |  |  | N1-105-LW | 639 |  | * | 0.0254 | 37.9 | 1.77 |  | 1 |  | 0.53
N1 | [0b]2S | 55.2 | TP | Glass/Elium + 3% Luperox | JM 086 - 4 layers | 100 | 0 | 0 | 0 | 0 | 0 | 3.4 | Not specified |  |  | N1-107-LW | 600 |  | * | 0.0254 | 39.4 | 1.61 |  | 1 |  | 0.53
N1 | [0b]2S | 55.5 | TP | Glass/Elium + 3% Luperox | JM 086 - 4 layers | 100 | 0 | 0 | 0 | 0 | 0 | 3.38 | Not specified |  |  | N1-109-LW | 658 |  | * | 0.0254 | 40.3 | 1.68 |  | 1 |  | 0.53
N1 | [0b]2S | 56.9 | TP | Glass/Elium + 3% Luperox | JM 086 - 4 layers | 100 | 0 | 0 | 0 | 0 | 0 | 3.3 | Not specified |  |  | N1-115-LW | 345 | 34.5 | 0.1 | 1.5 | 39.2 | 0.87 |  | 37677 |  | 0.65
N1 | [0b]2S | 56.9 | TP | Glass/Elium + 3% Luperox | JM 086 - 4 layers | 100 | 0 | 0 | 0 | 0 | 0 | 3.3 | Not specified |  |  | N1-111-LW | 345 | 34.5 | 0.1 | 1.5 | 43.4 | 0.79 |  | 23642 |  | 0.65
N1 | [0b]2S | 56.9 | TP | Glass/Elium + 3% Luperox | JM 086 - 4 layers | 100 | 0 | 0 | 0 | 0 | 0 | 3.3 | Not specified |  |  | N1-113-LW | 345 | 34.5 | 0.1 | 1.5 | 44.6 | 0.77 |  | 88427 |  | 0.65
N1 | [0b]2S | 54.9 | TP | Glass/Elium + 3% Luperox | JM 086 - 4 layers | 100 | 0 | 0 | 0 | 0 | 0 | 3.42 | Not specified |  |  | N1-3W-KN | 645 |  |  | 0.017 | 42.6 | 1.55 |  |  |  | 0.58
N1 | [0b]2S | 55.5 | TP | Glass/Elium + 3% Luperox | JM 086 - 4 layers | 100 | 0 | 0 | 0 | 0 | 0 | 3.38 | Not specified |  |  | N1-4W-KN | 666 |  |  | 0.017 | 40.7 | 1.67 |  |  |  | 0.56
N1 | [0b]2S | 53.8 | TP | Glass/Elium + 3% Luperox | JM 086 - 4 layers | 100 | 0 | 0 | 0 | 0 | 0 | 3.49 | Not specified |  |  | N1-5W-KN | 556 |  |  | 0.017 | 41.9 | 1.29 |  |  |  | 0.67
P1 | [0/90]3 | 34.3 | PP | PP w/AMB | E-glass roving | 50 | 0 | 50 | 0 | 0 | 0 | 2.04 | Not specified |  |  | P1-1000-L | 352 |  | * | 0.0254 | 15.2 | 2.57 |  | 1 |  | 0
P1 | [0/90]3 | 33 | PP | PP w/AMB | E-glass roving | 50 | 0 | 50 | 0 | 0 | 0 | 2.12 | Not specified |  |  | P1-1002-L | 359 |  | * | 0.0254 | 15.2 | 2.9 |  | 1 |  | 0
P1 | [0/90]3 | 33.3 | PP | PP w/AMB | E-glass roving | 50 | 0 | 50 | 0 | 0 | 0 | 2.1 | Not specified |  |  | P1-1004-L | 368 |  | * | 0.0254 | 14.9 | 2.9 |  | 1 |  | 0
P1 | [0/90]3 | 34.6 | PP | PP w/AMB | E-glass roving | 50 | 0 | 50 | 0 | 0 | 0 | 2.02 | Not specified |  |  | P1-1006-L | 369 |  | * | 0.0254 | 14.5 | 2.8 |  | 1 |  | 0
P1 | [0/90]3 | 33.9 | PP | PP w/AMB | E-glass roving | 50 | 0 | 50 | 0 | 0 | 0 | 2.06 | Not specified |  |  | P1-1008-L | 329 |  | * | 0.0254 | 16 | 2.56 |  | 1 |  | 0
P1 | [0/90]3 | 34.6 | PP | PP w/AMB | E-glass roving | 50 | 0 | 50 | 0 | 0 | 0 | 2.02 | Not specified |  |  | P1-1012-L | 213 | 21.3 | 0.1 | 1.5 | 17.2 | 1.25 |  | 1537 |  | 0
P1 | [0/90]3 | 34.3 | PP | PP w/AMB | E-glass roving | 50 | 0 | 50 | 0 | 0 | 0 | 2.04 | Not specified |  |  | P1-1016-L | 213 | 21.3 | 0.1 | 1.5 | 15 | 1.35 |  | 10949 |  | 0
P1 | [0/90]3 | 34.8 | PP | PP w/AMB | E-glass roving | 50 | 0 | 50 | 0 | 0 | 0 | 2.01 | Not specified |  |  | P1-1020-L | 178 | 17.8 | 0.1 | 1.5 | 16.3 | 1.11 |  | 35051 |  | 0
P1 | [0/90]3 | 33 | PP | PP w/AMB | E-glass roving | 50 | 0 | 50 | 0 | 0 | 0 | 2.12 | Not specified |  |  | P1-1026-L | 213 | 21.3 | 0.1 | 1.5 | 14.8 | 1.4 |  | 6136 |  | 0
P1 | [0/90]3 | 36 | PP | PP w/AMB | E-glass roving | 50 | 0 | 50 | 0 | 0 | 0 | 1.94 | Not specified |  |  | P1-1028-L | 213 | 21.3 | 0.1 | 1.5 | 16 | 1.31 |  | 6958 |  | 0
P1 | [0/90]3 | 32.5 | PP | PP w/AMB | E-glass roving | 50 | 0 | 50 | 0 | 0 | 0 | 2.15 | Not specified |  |  | P1-1030-L | 178 | 17.8 | 0.1 | 1.5 | 15.7 | 1.21 |  | 6103 |  | 0
P1 | [0/90]3 | 37.8 | PP | PP w/AMB | E-glass roving | 50 | 0 | 50 | 0 | 0 | 0 | 1.85 | Not specified |  |  | P1-1032-L | 178 | 17.8 | 0.1 | 1.5 | 16.1 | 1.13 |  | 15001 |  | 0
P1 | [0/90]3 | 35.1 | PP | PP w/AMB | E-glass roving | 50 | 0 | 50 | 0 | 0 | 0 | 1.99 | Not specified |  |  | P1-1034-L | 213 | 21.3 | 0.1 | 1.5 | 15.7 | 1.38 |  | 1322 |  | 0
P1 | [0/90]3 | 31.1 | PP | PP w/AMB | E-glass roving | 50 | 0 | 50 | 0 | 0 | 0 | 2.25 | Not specified |  |  | P1-1-KN | 294 |  |  | 0.017 | 13.8 | 2.29 |  | 1 |  | 0
P1 | [0/90]3 | 33.3 | PP | PP w/AMB | E-glass roving | 50 | 0 | 50 | 0 | 0 | 0 | 2.1 | Not specified |  |  | P1-2-KN | 330 |  |  | 0.017 | 15.1 | 2.33 |  | 1 |  | 0
P1 | [0/90]3 | 33 | PP | PP w/AMB | E-glass roving | 50 | 0 | 50 | 0 | 0 | 0 | 2.12 | Not specified |  |  | P1-6-KN | 351 |  |  | 0.017 | 16.6 | 2.38 |  | 1 |  | 0
P1 | [0/90]3 | 31.9 | PP | PP w/AMB | E-glass roving | 50 | 0 | 50 | 0 | 0 | 0 | 2.19 | Not specified |  |  | P1-7-KN | 309 |  |  | 0.017 | 15.1 | 2.16 |  | 1 |  | 0
P1 | [0/90]3 | 33 | PP | PP w/AMB | E-glass roving | 50 | 0 | 50 | 0 | 0 | 0 | 2.12 | Not specified |  |  | P1-1011-LW | 238 |  | * | 0.0254 | 13.7 | 1.8 |  | 1 |  | 2.1
P1 | [0/90]3 | 33 | PP | PP w/AMB | E-glass roving | 50 | 0 | 50 | 0 | 0 | 0 | 2.12 | Not specified |  |  | P1-1013-LW | 246 |  | * | 0.0254 | 14 | 1.96 |  | 1 |  | 2.1
P1 | [0/90]3 | 33 | PP | PP w/AMB | E-glass roving | 50 | 0 | 50 | 0 | 0 | 0 | 2.12 | Not specified |  |  | P1-1015-LW | 256 |  | * | 0.0254 | 15.6 | 1.78 |  | 1 |  | 2.1
P1 | [0/90]3 | 35.7 | PP | PP w/AMB | E-glass roving | 50 | 0 | 50 | 0 | 0 | 0 | 1.96 | Not specified |  |  | P1-1017-LW | 255 |  | * | 0.0254 | 14.6 | 1.94 |  | 1 |  | 2.1
P1 | [0/90]3 | 32.8 | PP | PP w/AMB | E-glass roving | 50 | 0 | 50 | 0 | 0 | 0 | 2.13 | Not specified |  |  | P1-1019-LW | 251 |  | * | 0.0254 | 14.9 | 1.75 |  | 1 |  | 2.1
P1 | [0/90]3 | 33 | PP | PP w/AMB | E-glass roving | 50 | 0 | 50 | 0 | 0 | 0 | 2.12 | Not specified |  |  | P1-1033-LW | 138 | 13.8 | 0.1 | 1.5 | 13.6 | 1 |  | 12080 |  | 4.43
P1 | [0/90]3 | 32.8 | PP | PP w/AMB | E-glass roving | 50 | 0 | 50 | 0 | 0 | 0 | 2.13 | Not specified |  |  | P1-1031-LW | 138 | 13.8 | 0.1 | 1.5 | 15.6 | 0.87 |  | 6194 |  | 4.43
P1 | [0/90]3 | 33.3 | PP | PP w/AMB | E-glass roving | 50 | 0 | 50 | 0 | 0 | 0 | 2.1 | Not specified |  |  | P1-1029-LW | 138 | 13.8 | 0.1 | 1.5 | 14.3 | 0.96 |  | 8673 |  | 4.43
P1 | [0/90]3 | 32.5 | PP | PP w/AMB | E-glass roving | 50 | 0 | 50 | 0 | 0 | 0 | 2.15 | Not specified |  |  | P1-1025-LW | 103 | 10.3 | 0.1 | 1.5 | 15.7 | 0.66 |  | 67396 |  | 4.43
P1 | [0/90]3 | 34.4 | PP | PP w/AMB | E-glass roving | 50 | 0 | 50 | 0 | 0 | 0 | 2.03 | Not specified |  |  | P1-1021-LW | 172 | 17.2 | 0.1 | 1.5 | 14.8 | 1.13 |  | 393 |  | 4.43
P1 | [0/90]3 | 33 | PP | PP w/AMB | E-glass roving | 50 | 0 | 50 | 0 | 0 | 0 | 2.12 | Not specified |  |  | P1-3W-KN | 230 |  |  | 0.017 | 17.3 | 1.52 |  | 1 |  | 1.8
P1 | [0/90]3 | 33.1 | PP | PP w/AMB | E-glass roving | 50 | 0 | 50 | 0 | 0 | 0 | 2.11 | Not specified |  |  | P1-4W-KN | 222 |  |  | 0.017 | 14.4 | 1.56 |  | 1 |  | 1.9
P1 | [0/90]3 | 33.4 | PP | PP w/AMB | E-glass roving | 50 | 0 | 50 | 0 | 0 | 0 | 2.09 | Not specified |  |  | P1-5W-KN | 237 |  |  | 0.017 | 15.5 | 1.58 |  | 1 |  | 1.6
P2 | [0]6 | 32.2 | PP | PP w/AMB | E-glass roving | 100 | 0 | 0 | 0 | 0 | 0 | 2.12 | Not specified |  |  | P2-600-L | 594 |  | * | 0.0254 | 32.9 | 1.98 |  | 1 |  | 0
P2 | [0]6 | 37.5 | PP | PP w/AMB | E-glass roving | 100 | 0 | 0 | 0 | 0 | 0 | 1.82 | Not specified |  |  | P2-602-L | 650 |  | * | 0.0254 | 23.4 | 2.71 |  | 1 |  | 0
P2 | [0]6 | 36.5 | PP | PP w/AMB | E-glass roving | 100 | 0 | 0 | 0 | 0 | 0 | 1.87 | Not specified |  |  | P2-604-L | 676 |  | * | 0.0254 | 26.8 | 2.65 |  | 1 |  | 0
P2 | [0]6 | 34 | PP | PP w/AMB | E-glass roving | 100 | 0 | 0 | 0 | 0 | 0 | 2.01 | Not specified |  |  | P2-606-L | 588 |  | * | 0.0254 | 29.3 | 2.14 |  | 1 |  | 0
P2 | [0]6 | 32.5 | PP | PP w/AMB | E-glass roving | 100 | 0 | 0 | 0 | 0 | 0 | 2.1 | Not specified |  |  | P2-608-L | 597 |  | * | 0.0254 | 31.6 | 2.12 |  | 1 |  | 0
P2 | [0]6 | 32.2 | PP | PP w/AMB | E-glass roving | 100 | 0 | 0 | 0 | 0 | 0 | 2.12 | Not specified |  |  | P2-610-L | 373 | 37.3 | 0.1 | 1.5 | 33.2 | 1.12 |  | 3906 |  | 0
P2 | [0]6 | 32.2 | PP | PP w/AMB | E-glass roving | 100 | 0 | 0 | 0 | 0 | 0 | 2.12 | Not specified |  |  | P2-616-L | 373 | 37.3 | 0.1 | 1.5 | 30.9 | 1.23 |  | 4479 |  | 0
P2 | [0]6 | 34.5 | PP | PP w/AMB | E-glass roving | 100 | 0 | 0 | 0 | 0 | 0 | 1.98 | Not specified |  |  | P2-612-L | 373 | 37.3 | 0.1 | 1.5 | 31.4 | 1.19 |  | 3753 |  | 0
P2 | [0]6 | 34.7 | PP | PP w/AMB | E-glass roving | 100 | 0 | 0 | 0 | 0 | 0 | 1.97 | Not specified |  |  | P2-614-L | 310 | 31 | 0.1 | 1.5 | 29.2 | 1.02 |  | 28211 |  | 0
P2 | [0]6 | 34.9 | PP | PP w/AMB | E-glass roving | 100 | 0 | 0 | 0 | 0 | 0 | 1.96 | Not specified |  |  | P2-618-L | 310 | 31 | 0.1 | 1.5 | 36 | 0.81 | Runout | 84315 |  | 0
P2 | [0]6 | 36.4 | PP | PP w/AMB | E-glass roving | 100 | 0 | 0 | 0 | 0 | 0 | 1.88 | Not specified |  |  | P2-620-L | 345 | 34.5 | 0.1 | 1.5 | 31.4 | 1.07 |  | 19928 |  | 0
P2 | [0]6 | 32.2 | PP | PP w/AMB | E-glass roving | 100 | 0 | 0 | 0 | 0 | 0 | 2.12 | Not specified |  |  | P2-611-LW | 455 |  | * | 0.0254 | 28.6 | 1.76 |  | 1 |  | 1.4
P2 | [0]6 | 33.2 | PP | PP w/AMB | E-glass roving | 100 | 0 | 0 | 0 | 0 | 0 | 2.06 | Not specified |  |  | P2-613-LW | 458 |  | * | 0.0254 | 30.6 | 1.71 |  | 1 |  | 1.4
P2 | [0]6 | 34.5 | PP | PP w/AMB | E-glass roving | 100 | 0 | 0 | 0 | 0 | 0 | 1.98 | Not specified |  |  | P2-615-LW | 417 |  | * | 0.0254 | 29 | 1.53 |  | 1 |  | 1.4
P2 | [0]6 | 33.8 | PP | PP w/AMB | E-glass roving | 100 | 0 | 0 | 0 | 0 | 0 | 2.02 | Not specified |  |  | P2-617-LW | 421 |  | * | 0.0254 | 27.8 | 1.6 |  | 1 |  | 1.4
P2 | [0]6 | 35.6 | PP | PP w/AMB | E-glass roving | 100 | 0 | 0 | 0 | 0 | 0 | 1.92 | Not specified |  |  | P2-619-LW | 480 |  | * | 0.0254 | 32.5 | 1.68 |  | 1 |  | 1.4
P2 | [0]6 | 32.5 | PP | PP w/AMB | E-glass roving | 100 | 0 | 0 | 0 | 0 | 0 | 2.1 | Not specified |  |  | P2-609-LW | 241 | 24.1 | 0.1 | 1.5 | 32.1 | 0.69 |  | 47072 |  | 1.88
P2 | [0]6 | 33.7 | PP | PP w/AMB | E-glass roving | 100 | 0 | 0 | 0 | 0 | 0 | 2.03 | Not specified |  |  | P2-607-LW | 241 | 24.1 | 0.1 | 1.5 | 30.7 | 0.75 |  | 40305 |  | 1.88
P2 | [0]6 | 36.2 | PP | PP w/AMB | E-glass roving | 100 | 0 | 0 | 0 | 0 | 0 | 1.89 | Not specified |  |  | P2-605-LW | 241 | 24.1 | 0.1 | 1.5 | 25.2 | 0.97 |  | 19008 |  | 1.88
P2 | [0]6 | 36.5 | PP | PP w/AMB | E-glass roving | 100 | 0 | 0 | 0 | 0 | 0 | 1.87 | Not specified |  |  | P2-603-LW | 276 | 27.6 | 0.1 | 1.5 | 31.2 | 0.88 |  | 21994 |  | 1.88
P2 | [0]6 | 32.4 | PP | PP w/AMB | E-glass roving | 100 | 0 | 0 | 0 | 0 | 0 | 2.11 | Not specified |  |  | P2-601-LW | 276 | 27.6 | 0.1 | 1.5 | 28.7 | 0.96 |  | 5720 |  | 1.88
P2 | [0]6 | 32.5 | PP | PP w/AMB | E-glass roving | 100 | 0 | 0 | 0 | 0 | 0 | 2.1 | Not specified |  |  | P2-621-LW | 310 | 31 | 0.1 | 1.5 | 28.1 | 1.07 |  | 1852 |  | 1.88
P2 | [0]6 | 32.2 | PP | PP w/AMB | E-glass roving | 100 | 0 | 0 | 0 | 0 | 0 | 2.12 | Not specified |  |  | P2-626-T | 8.3 |  | * | 0.0254 | 1.79 | 0.56 |  | 1 |  | 0 |  | 2.73
P2 | [0]6 | 35.8 | PP | PP w/AMB | E-glass roving | 100 | 0 | 0 | 0 | 0 | 0 | 1.91 | Not specified |  |  | P2-628-T | 5.4 |  | * | 0.0254 | 0.76 | 0.68 |  | 1 |  | 0 |  | 1.68
P2 | [0]6 | 32.2 | PP | PP w/AMB | E-glass roving | 100 | 0 | 0 | 0 | 0 | 0 | 2.12 | Not specified |  |  | P2-630-T | 5.9 |  | * | 0.0254 | 1.38 | 0.38 |  | 1 |  | 0 |  | 2.42
P2 | [0]6 | 32.2 | PP | PP w/AMB | E-glass roving | 100 | 0 | 0 | 0 | 0 | 0 | 2.12 | Not specified |  |  | P2-632-T | 7.9 |  | * | 0.0254 | 1.93 | 0.36 |  | 1 |  | 0 |  | 3.65
P2 | [0]6 | 32.4 | PP | PP w/AMB | E-glass roving | 100 | 0 | 0 | 0 | 0 | 0 | 2.11 | Not specified |  |  | P2-634-T | 6.2 |  | * | 0.0254 | 1.93 | 0.26 |  | 1 |  | 0 |  | 3.11
P2 | [0]6 | 35.8 | PP | PP w/AMB | E-glass roving | 100 | 0 | 0 | 0 | 0 | 0 | 1.91 | Not specified |  |  | P2-635-TW | 3.5 |  | * | 0.0254 | 1.38 | 0.25 |  | 1 |  | 1.4
P2 | [0]6 | 34 | PP | PP w/AMB | E-glass roving | 100 | 0 | 0 | 0 | 0 | 0 | 2.01 | Not specified |  |  | P2-637-TW | 3.4 |  | * | 0.0254 | 1.31 | 0.23 |  | 1 |  | 1.4
P2 | [0]6 | 35.6 | PP | PP w/AMB | E-glass roving | 100 | 0 | 0 | 0 | 0 | 0 | 1.92 | Not specified |  |  | P2-638-TW | 3.9 |  | * | 0.0254 | 1.31 | 0.65 |  | 1 |  | 1.4
P2 | [0]6 | 35.8 | PP | PP w/AMB | E-glass roving | 100 | 0 | 0 | 0 | 0 | 0 | 1.91 | Not specified |  |  | P2-639-TW | 2.8 |  | * | 0.0254 | 1.38 | 0.21 |  | 1 |  | 1.4
P2 | [0]6 | 34 | PP | PP w/AMB | E-glass roving | 100 | 0 | 0 | 0 | 0 | 0 | 2.01 | Not specified |  |  | P2-641-TW | 3.7 |  | * | 0.0254 | 1.38 | 0.26 |  | 1 |  | 1.4
P3 | [0]6 | 48.7 | PA6 | PA6 | E-glass roving | 100 | 0 | 0 | 0 | 0 | 0 | 1.33 | Not specified |  |  | P3-402-L | 964 |  | * | 0.0254 | 36.7 | 2.81 |  | 1 |  | 0
P3 | [0]6 | 47.6 | PA6 | PA6 | E-glass roving | 100 | 0 | 0 | 0 | 0 | 0 | 1.36 | Not specified |  |  | P3-404-L | 761 |  | * | 0.0254 | 35.6 | 2.21 |  | 1 |  | 0
P3 | [0]6 | 49 | PA6 | PA6 | E-glass roving | 100 | 0 | 0 | 0 | 0 | 0 | 1.32 | Not specified |  |  | P3-406-L | 869 |  | * | 0.0254 | 32.3 | 2.76 |  | 1 |  | 0
P3 | [0]6 | 45.9 | PA6 | PA6 | E-glass roving | 100 | 0 | 0 | 0 | 0 | 0 | 1.41 | Not specified |  |  | P3-408-L | 765 |  | * | 0.0254 | 35.2 | 2.44 |  | 1 |  | 0
P3 | [0]6 | 47.3 | PA6 | PA6 | E-glass roving | 100 | 0 | 0 | 0 | 0 | 0 | 1.37 | Not specified |  |  | P3-410-L | 785 |  | * | 0.0254 | 35.4 | 2.36 |  | 1 |  | 0
P3 | [0]6 | 48 | PA6 | PA6 | E-glass roving | 100 | 0 | 0 | 0 | 0 | 0 | 1.35 | Not specified |  |  | P3-416-L | 497 | 49.7 | 0.1 | 1.5 | 37.6 | 1.32 |  | 131073 |  | 0
P3 | [0]6 | 51 | PA6 | PA6 | E-glass roving | 100 | 0 | 0 | 0 | 0 | 0 | 1.27 | Not specified |  |  | P3-414-L | 497 | 49.7 | 0.1 | 1.5 | 42.7 | 1.16 |  | 56611 |  | 0
P3 | [0]6 | 46.2 | PA6 | PA6 | E-glass roving | 100 | 0 | 0 | 0 | 0 | 0 | 1.4 | Not specified |  |  | P3-412-L | 497 | 49.7 | 0.1 | 1.5 | 40.2 | 1.23 |  | 36494 |  | 0
P3 | [0]6 | 47.3 | PA6 | PA6 | E-glass roving | 100 | 0 | 0 | 0 | 0 | 0 | 1.37 | Not specified |  |  | P3-411-LW | 501 |  | * | 0.0254 | 35.2 | 1.68 |  | 1 |  | 2.7
P3 | [0]6 | 49.8 | PA6 | PA6 | E-glass roving | 100 | 0 | 0 | 0 | 0 | 0 | 1.3 | Not specified |  |  | P3-413-LW | 516 |  | * | 0.0254 | 36.1 | 1.82 |  | 1 |  | 2.7
P3 | [0]6 | 50.6 | PA6 | PA6 | E-glass roving | 100 | 0 | 0 | 0 | 0 | 0 | 1.28 | Not specified |  |  | P3-415-LW | 552 |  | * | 0.0254 | 35.6 | 1.7 |  | 1 |  | 2.7
P3 | [0]6 | 50.6 | PA6 | PA6 | E-glass roving | 100 | 0 | 0 | 0 | 0 | 0 | 1.28 | Not specified |  |  | P3-417-LW | 525 |  | * | 0.0254 | 32.4 | 1.91 |  | 1 |  | 2.7
P3 | [0]6 | 45.9 | PA6 | PA6 | E-glass roving | 100 | 0 | 0 | 0 | 0 | 0 | 1.41 | Not specified |  |  | P3-419-LW | 539 |  | * | 0.0254 | 33.4 | 1.68 |  | 1 |  | 2.7
P3 | [0]6 | 48 | PA6 | PA6 | E-glass roving | 100 | 0 | 0 | 0 | 0 | 0 | 1.35 | Not specified |  |  | P3-403-LW | 345 | 34.5 | 0.1 | 1.5 | 36.7 | 0.9 |  | 192426 |  | 3.2
P3 | [0]6 | 49 | PA6 | PA6 | E-glass roving | 100 | 0 | 0 | 0 | 0 | 0 | 1.32 | Not specified |  |  | P3-401-LW | 345 | 34.5 | 0.1 | 1.5 | 38.1 | 0.88 |  | 146984 |  | 3.2
P3 | [0]6 | 49 | PA6 | PA6 | E-glass roving | 100 | 0 | 0 | 0 | 0 | 0 | 1.32 | Not specified |  |  | P3-423-LW | 345 | 34.5 | 0.1 | 1.5 | 34.1 | 0.98 |  | 39432 |  | 3.2
P3 | [0]6 | 46.9 | PA6 | PA6 | E-glass roving | 100 | 0 | 0 | 0 | 0 | 0 | 1.38 | Not specified |  |  | P3-421-LW | 483 | 48.3 | 0.1 | 1 | 35.6 | 1.3 |  | 323 |  | 3.2
P3 | [0]6 | 46.2 | PA6 | PA6 | E-glass roving | 100 | 0 | 0 | 0 | 0 | 0 | 1.4 | Not specified |  |  | P3-426-T | 33.5 |  | * | 0.0254 | 6 | 0.8 |  | 1 |  | 0
P3 | [0]6 | 49.8 | PA6 | PA6 | E-glass roving | 100 | 0 | 0 | 0 | 0 | 0 | 1.3 | Not specified |  |  | P3-428-T | 30.4 |  | * | 0.0254 | 5.65 | 0.75 |  | 1 |  | 0
P3 | [0]6 | 48 | PA6 | PA6 | E-glass roving | 100 | 0 | 0 | 0 | 0 | 0 | 1.35 | Not specified |  |  | P3-430-T | 22.6 |  | * | 0.0254 | 4.9 | 0.7 |  | 1 |  | 0
P3 | [0]6 | 45.9 | PA6 | PA6 | E-glass roving | 100 | 0 | 0 | 0 | 0 | 0 | 1.41 | Not specified |  |  | P3-432-T | 22.5 |  | * | 0.0254 | 6 | 0.47 |  | 1 |  | 0
P3 | [0]6 | 46.2 | PA6 | PA6 | E-glass roving | 100 | 0 | 0 | 0 | 0 | 0 | 1.4 | Not specified |  |  | P3-436-T | 31.7 |  | * | 0.0254 | 5.93 | 0.84 |  | 1 |  | 0
P3 | [0]6 | 49.4 | PA6 | PA6 | E-glass roving | 100 | 0 | 0 | 0 | 0 | 0 | 1.31 | Not specified |  |  | P3-435-TW | 7.3 |  | * | 0.0254 | 1.38 | 0.53 |  | 1 |  | 2.7
P3 | [0]6 | 45.6 | PA6 | PA6 | E-glass roving | 100 | 0 | 0 | 0 | 0 | 0 | 1.42 | Not specified |  |  | P3-437-TW | 6.3 |  | * | 0.0254 | 1.45 | 0.45 |  | 1 |  | 2.7
P3 | [0]6 | 46.9 | PA6 | PA6 | E-glass roving | 100 | 0 | 0 | 0 | 0 | 0 | 1.38 | Not specified |  |  | P3-439-TW | 5.4 |  | * | 0.0254 | 1.24 | 0.5 |  | 1 |  | 2.7
P3 | [0]6 | 44.3 | PA6 | PA6 | E-glass roving | 100 | 0 | 0 | 0 | 0 | 0 | 1.46 | Not specified |  |  | P3-441-TW | 6.1 |  | * | 0.0254 | 1.45 | 0.43 |  | 1 |  | 2.7
P3 | [0]6 | 45 | PA6 | PA6 | E-glass roving | 100 | 0 | 0 | 0 | 0 | 0 | 1.44 | Not specified |  |  | P3-445-TW | 9.7 |  | * | 0.0254 | 1.52 | 0.8 |  | 1 |  | 2.7
P4 | [0/90]3 | 51.3 | PA6 | PA6 | E-glass roving | 50 | 0 | 50 | 0 | 0 | 0 | 1.41 | Not specified |  |  | P4-2000-L | 506 |  | * | 0.0254 | 20.8 | 2.89 |  | 1 |  | 0
P4 | [0/90]3 | 53.1 | PA6 | PA6 | E-glass roving | 50 | 0 | 50 | 0 | 0 | 0 | 1.36 | Not specified |  |  | P4-2002-L | 491 |  | * | 0.0254 | 19 | 2.93 |  | 1 |  | 0
P4 | [0/90]3 | 53.1 | PA6 | PA6 | E-glass roving | 50 | 0 | 50 | 0 | 0 | 0 | 1.36 | Not specified |  |  | P4-2004-L | 508 |  | * | 0.0254 | 23 | 2.7 |  | 1 |  | 0
P4 | [0/90]3 | 46.9 | PA6 | PA6 | E-glass roving | 50 | 0 | 50 | 0 | 0 | 0 | 1.54 | Not specified |  |  | P4-2006-L | 357 |  | * | 0.0254 | 18.5 | 2.34 |  | 1 |  | 0
P4 | [0/90]3 | 54.8 | PA6 | PA6 | E-glass roving | 50 | 0 | 50 | 0 | 0 | 0 | 1.32 | Not specified |  |  | P4-2008-L | 498 |  | * | 0.0254 | 18.5 | 2.87 |  | 1 |  | 0
P4 | [0/90]3 | 47.9 | PA6 | PA6 | E-glass roving | 50 | 0 | 50 | 0 | 0 | 0 | 1.51 | Not specified |  |  | P4-2016-L | 310 | 31 | 0.1 | 1.5 | 20.8 | 1.6 |  | 14207 |  | 0
P4 | [0/90]3 | 46.6 | PA6 | PA6 | E-glass roving | 50 | 0 | 50 | 0 | 0 | 0 | 1.55 | Not specified |  |  | P4-2014-L | 310 | 31 | 0.1 | 1.5 | 18 | 1.81 |  | 10252 |  | 0
P4 | [0/90]3 | 47.5 | PA6 | PA6 | E-glass roving | 50 | 0 | 50 | 0 | 0 | 0 | 1.52 | Not specified |  |  | P4-2012-L | 310 | 31 | 0.1 | 1.5 | 18.3 | 1.82 |  | 9268 |  | 0
P4 | [0/90]3 | 52.4 | PA6 | PA6 | E-glass roving | 50 | 0 | 50 | 0 | 0 | 0 | 1.38 | Not specified |  |  | P4-2030-L | 283 | 28.3 | 0.1 | 1.5 | 22.3 | 1.36 |  | 74482 |  | 0
P4 | [0/90]3 | 52.8 | PA6 | PA6 | E-glass roving | 50 | 0 | 50 | 0 | 0 | 0 | 1.37 | Not specified |  |  | P4-1-KN | 483 |  |  | 0.017 | 23.2 | 2.39 |  | 1 |  | 0
P4 | [0/90]3 | 51.6 | PA6 | PA6 | E-glass roving | 50 | 0 | 50 | 0 | 0 | 0 | 1.4 | Not specified |  |  | P4-2-KN | 485 |  |  | 0.017 | 23.2 | 2.32 |  | 1 |  | 0
P4 | [0/90]3 | 47.2 | PA6 | PA6 | E-glass roving | 50 | 0 | 50 | 0 | 0 | 0 | 1.53 | Not specified |  |  | P4-6-KN | 404 |  |  | 0.017 | 20.2 | 2.28 |  | 1 |  | 0
P4 | [0/90]3 | 51.3 | PA6 | PA6 | E-glass roving | 50 | 0 | 50 | 0 | 0 | 0 | 1.41 | Not specified |  |  | P4-2011-LW | 232 |  | * | 0.0254 | 17.7 | 1.4 |  | 1 |  | 2.8
P4 | [0/90]3 | 43.5 | PA6 | PA6 | E-glass roving | 50 | 0 | 50 | 0 | 0 | 0 | 1.66 | Not specified |  |  | P4-2015-LW | 228 |  | * | 0.0254 | 16.4 | 1.42 |  | 1 |  | 2.8
P4 | [0/90]3 | 46.6 | PA6 | PA6 | E-glass roving | 50 | 0 | 50 | 0 | 0 | 0 | 1.55 | Not specified |  |  | P4-2017-LW | 212 |  | * | 0.0254 | 15.8 | 1.43 |  | 1 |  | 2.8
P4 | [0/90]3 | 51.3 | PA6 | PA6 | E-glass roving | 50 | 0 | 50 | 0 | 0 | 0 | 1.41 | Not specified |  |  | P4-2019-LW | 259 |  | * | 0.0254 | 19.3 | 1.41 |  | 1 |  | 2.8
P4 | [0/90]3 | 44.3 | PA6 | PA6 | E-glass roving | 50 | 0 | 50 | 0 | 0 | 0 | 1.63 | Not specified |  |  | P4-2021-LW | 180 |  | * | 0.0254 | 14.3 | 1.33 |  | 1 |  | 2.8
P4 | [0/90]3 | 48.5 | PA6 | PA6 | E-glass roving | 50 | 0 | 50 | 0 | 0 | 0 | 1.49 | Not specified |  |  | P4-2013-LW | 138 | 13.8 | 0.1 | 1.5 | 16.8 | 0.79 | Runout | 550000 |  | 3.3
P4 | [0/90]3 | 49.5 | PA6 | PA6 | E-glass roving | 50 | 0 | 50 | 0 | 0 | 0 | 1.46 | Not specified |  |  | P4-2029-LW | 172 | 17.2 | 0.1 | 1.5 | 19.3 | 0.86 |  | 319023 |  | 3.3
P4 | [0/90]3 | 46 | PA6 | PA6 | E-glass roving | 50 | 0 | 50 | 0 | 0 | 0 | 1.57 | Not specified |  |  | P4-2023-LW | 172 | 17.2 | 0.1 | 1.5 | 17.2 | 0.96 |  | 822 |  | 3.3
P4 | [0/90]3 | 53.1 | PA6 | PA6 | E-glass roving | 50 | 0 | 50 | 0 | 0 | 0 | 1.36 | Not specified |  |  | P4-2001-LW | 172 | 17.2 | 0.1 | 2 | 18.8 | 0.88 | Runout | 992000 |  | 3.3
P4 | [0/90]3 | 48.5 | PA6 | PA6 | E-glass roving | 50 | 0 | 50 | 0 | 0 | 0 | 1.49 | Not specified |  |  | P4-2031-LW | 207 | 20.7 | 0.1 | 1.5 | 18.7 | 1.07 |  | 205 |  | 3.3
P4 | [0/90]3 | 55.2 | PA6 | PA6 | E-glass roving | 50 | 0 | 50 | 0 | 0 | 0 | 1.31 | Not specified |  |  | P4-2033-LW | 207 | 20.7 | 0.1 | 1.5 | 19.5 | 1.02 |  | 6670 |  | 3.3
P4 | [0/90]3 | 50.2 | PA6 | PA6 | E-glass roving | 50 | 0 | 50 | 0 | 0 | 0 | 1.44 | Not specified |  |  | P4-2035-LW | 241 | 24.1 | 0.1 | 1 | 17.8 | 1.37 |  | 39 |  | 3.3
P4 | [0/90]3 | 50.2 | PA6 | PA6 | E-glass roving | 50 | 0 | 50 | 0 | 0 | 0 | 1.44 | Not specified |  |  | P4-2025-LW | 276 | 27.6 | 0.1 | 1 | 19.2 | 1.4 |  | 81 |  | 3.3
P4 | [0/90]3 | 53.1 | PA6 | PA6 | E-glass roving | 50 | 0 | 50 | 0 | 0 | 0 | 1.36 | Not specified |  |  | P4-3W-KN | 298 |  |  | 0.017 | 22 | 1.47 |  | 1 |  | 2.8
P4 | [0/90]3 | 51.3 | PA6 | PA6 | E-glass roving | 50 | 0 | 50 | 0 | 0 | 0 | 1.41 | Not specified |  |  | P4-4W-KN | 238 |  |  | 0.017 | 19.8 | 1.2 |  | 1 |  | 2.6
P4 | [0/90]3 | 49.8 | PA6 | PA6 | E-glass roving | 50 | 0 | 50 | 0 | 0 | 0 | 1.45 | Not specified |  |  | P4-5W-KN | 267 |  |  | 0.017 | 19.7 | 1.34 |  | 1 |  | 2.6
P5 | [0/90]3 | 39.5 | PA11 | PA11 | E-glass roving | 50 | 0 | 50 | 0 | 0 | 0 | 1.66 | Not specified |  |  | P5-3000-L | 392 |  | * | 0.0254 | 16.3 | 2.56 |  | 1 |  | 0
P5 | [0/90]3 | 38.8 | PA11 | PA11 | E-glass roving | 50 | 0 | 50 | 0 | 0 | 0 | 1.69 | Not specified |  |  | P5-3002-L | 410 |  | * | 0.0254 | 16.5 | 2.66 |  | 1 |  | 0
P5 | [0/90]3 | 38.4 | PA11 | PA11 | E-glass roving | 50 | 0 | 50 | 0 | 0 | 0 | 1.71 | Not specified |  |  | P5-3004-L | 394 |  | * | 0.0254 | 17 | 2.51 |  | 1 |  | 0
P5 | [0/90]3 | 37.1 | PA11 | PA11 | E-glass roving | 50 | 0 | 50 | 0 | 0 | 0 | 1.77 | Not specified |  |  | P5-3006-L | 351 |  | * | 0.0254 | 16.8 | 2.37 |  | 1 |  | 0
P5 | [0/90]3 | 33.8 | PA11 | PA11 | E-glass roving | 50 | 0 | 50 | 0 | 0 | 0 | 1.94 | Not specified |  |  | P5-3008-L | 342 |  | * | 0.0254 | 14.4 | 2.71 |  | 1 |  | 0
P5 | [0/90]3 | 37.7 | PA11 | PA11 | E-glass roving | 50 | 0 | 50 | 0 | 0 | 0 | 1.74 | Not specified |  |  | P5-3014-L | 207 | 20.7 | 0.1 | 1.5 | 18.6 | 1.12 |  | 45582 |  | 0
P5 | [0/90]3 | 38.4 | PA11 | PA11 | E-glass roving | 50 | 0 | 50 | 0 | 0 | 0 | 1.71 | Not specified |  |  | P5-3012-L | 207 | 20.7 | 0.1 | 1.5 | 18.5 | 1.12 |  | 16702 |  | 0
P5 | [0/90]3 | 41.8 | PA11 | PA11 | E-glass roving | 50 | 0 | 50 | 0 | 0 | 0 | 1.57 | Not specified |  |  | P5-3010-L | 207 | 20.7 | 0.1 | 1.5 | 21 | 1.05 |  | 20366 |  | 0
P5 | [0/90]3 | 37.9 | PA11 | PA11 | E-glass roving | 50 | 0 | 50 | 0 | 0 | 0 | 1.73 | Not specified |  |  | P5-1-KN | 369 |  |  | 0.017 | 17.6 | 2.31 |  | 1 |  | 0
P5 | [0/90]3 | 37.5 | PA11 | PA11 | E-glass roving | 50 | 0 | 50 | 0 | 0 | 0 | 1.75 | Not specified |  |  | P5-2-KN | 372 |  |  | 0.017 | 17.6 | 2.25 |  | 1 |  | 0
P5 | [0/90]3 | 37.1 | PA11 | PA11 | E-glass roving | 50 | 0 | 50 | 0 | 0 | 0 | 1.77 | Not specified |  |  | P5-6-KN | 357 |  |  | 0.017 | 18.6 | 2.06 |  | 1 |  | 0
P5 | [0/90]3 | 41.8 | PA11 | PA11 | E-glass roving | 50 | 0 | 50 | 0 | 0 | 0 | 1.57 | Not specified |  |  | P5-3011-LW | 255 |  | * | 0.0254 | 17.4 | 1.56 |  | 1 |  | 2.1
P5 | [0/90]3 | 37.1 | PA11 | PA11 | E-glass roving | 50 | 0 | 50 | 0 | 0 | 0 | 1.77 | Not specified |  |  | P5-3013-LW | 256 |  | * | 0.0254 | 16.3 | 1.73 |  | 1 |  | 2.1
P5 | [0/90]3 | 39.1 | PA11 | PA11 | E-glass roving | 50 | 0 | 50 | 0 | 0 | 0 | 1.68 | Not specified |  |  | P5-3015-LW | 270 |  | * | 0.0254 | 17.4 | 1.67 |  | 1 |  | 2.1
P5 | [0/90]3 | 35.1 | PA11 | PA11 | E-glass roving | 50 | 0 | 50 | 0 | 0 | 0 | 1.87 | Not specified |  |  | P5-3017-LW | 225 |  | * | 0.0254 | 16.3 | 1.47 |  | 1 |  | 2.1
P5 | [0/90]3 | 34 | PA11 | PA11 | E-glass roving | 50 | 0 | 50 | 0 | 0 | 0 | 1.93 | Not specified |  |  | P5-3019-LW | 222 |  | * | 0.0254 | 15.7 | 1.5 |  | 1 |  | 2.1
P5 | [0/90]3 | 38.6 | PA11 | PA11 | E-glass roving | 50 | 0 | 50 | 0 | 0 | 0 | 1.7 | Not specified |  |  | P5-3031-LW | 155 | 15.5 | 0.1 | 1.5 | 17.4 | 0.87 |  | 86242 |  | 3.1
P5 | [0/90]3 | 39.5 | PA11 | PA11 | E-glass roving | 50 | 0 | 50 | 0 | 0 | 0 | 1.66 | Not specified |  |  | P5-3027-LW | 155 | 15.5 | 0.1 | 1.5 | 16.6 | 0.9 |  | 60003 |  | 3.1
P5 | [0/90]3 | 39.1 | PA11 | PA11 | E-glass roving | 50 | 0 | 50 | 0 | 0 | 0 | 1.68 | Not specified |  |  | P5-3025-LW | 138 | 13.8 | 0.1 | 1.5 | 18.7 | 0.72 |  | 186468 |  | 3.1
P5 | [0/90]3 | 35.5 | PA11 | PA11 | E-glass roving | 50 | 0 | 50 | 0 | 0 | 0 | 1.85 | Not specified |  |  | P5-3023-LW | 138 | 13.8 | 0.1 | 1.5 | 15.1 | 0.87 |  | 4213 |  | 3.1
P5 | [0/90]3 | 33.8 | PA11 | PA11 | E-glass roving | 50 | 0 | 50 | 0 | 0 | 0 | 1.94 | Not specified |  |  | P5-3021-LW | 172 | 17.2 | 0.1 | 1.5 | 16.8 | 1.02 |  | 658 |  | 3.1
P5 | [0/90]3 | 37.7 | PA11 | PA11 | E-glass roving | 50 | 0 | 50 | 0 | 0 | 0 | 1.74 | Not specified |  |  | P5-3W-KN | 292 |  |  | 0.017 | 17.6 | 1.77 |  | 1 |  | 1.4
P5 | [0/90]3 | 36.5 | PA11 | PA11 | E-glass roving | 50 | 0 | 50 | 0 | 0 | 0 | 1.8 | Not specified |  |  | P5-4W-KN | 283 |  |  | 0.017 | 18.7 | 1.6 |  | 1 |  | 1.6
P5 | [0/90]3 | 37.5 | PA11 | PA11 | E-glass roving | 50 | 0 | 50 | 0 | 0 | 0 | 1.75 | Not specified |  |  | P5-5W-KN | 277 |  |  | 0.017 | 19.8 | 1.59 |  | 1 |  | 1.5
P6 | [0/90]3 | 40.2 | PET | PET | E-glass roving | 50 | 0 | 50 | 0 | 0 | 0 | 1.35 | Not specified |  |  | P6-6000-L | 474 |  | * | 0.0254 | 17.7 | 3.2 |  | 1 |  | 0
P6 | [0/90]3 | 40.8 | PET | PET | E-glass roving | 50 | 0 | 50 | 0 | 0 | 0 | 1.33 | Not specified |  |  | P6-6002-L | 496 |  | * | 0.0254 | 18.3 | 3.28 |  | 1 |  | 0
P6 | [0/90]3 | 37.7 | PET | PET | E-glass roving | 50 | 0 | 50 | 0 | 0 | 0 | 1.44 | Not specified |  |  | P6-6004-L | 406 |  | * | 0.0254 | 16.8 | 2.9 |  | 1 |  | 0
P6 | [0/90]3 | 38.8 | PET | PET | E-glass roving | 50 | 0 | 50 | 0 | 0 | 0 | 1.4 | Not specified |  |  | P6-6006-L | 450 |  | * | 0.0254 | 16.7 | 3.25 |  | 1 |  | 0
P6 | [0/90]3 | 38.5 | PET | PET | E-glass roving | 50 | 0 | 50 | 0 | 0 | 0 | 1.41 | Not specified |  |  | P6-6008-L | 449 |  | * | 0.0254 | 20.2 | 3.11 |  | 1 |  | 0
P6 | [0/90]3 | 40.2 | PET | PET | E-glass roving | 50 | 0 | 50 | 0 | 0 | 0 | 1.35 | Not specified |  |  | P6-6014-L | 207 | 20.7 | 0.1 | 1.5 | 19 | 1.03 |  | 102804 |  | 0
P6 | [0/90]3 | 39.4 | PET | PET | E-glass roving | 50 | 0 | 50 | 0 | 0 | 0 | 1.38 | Not specified |  |  | P6-6012-L | 207 | 20.7 | 0.1 | 1.5 | 18.7 | 1.17 |  | 42914 |  | 0
P6 | [0/90]3 | 38.8 | PET | PET | E-glass roving | 50 | 0 | 50 | 0 | 0 | 0 | 1.4 | Not specified |  |  | P6-6010-L | 207 | 20.7 | 0.1 | 1.5 | 17.9 | 1.22 |  | 21372 |  | 0
P6 | [0/90]3 | 37.2 | PET | PET | E-glass roving | 50 | 0 | 50 | 0 | 0 | 0 | 1.46 | Not specified |  |  | P6-1-KN | 420 |  |  | 0.017 | 17.5 | 2.99 |  | 1 |  | 0
P6 | [0/90]3 | 37.5 | PET | PET | E-glass roving | 50 | 0 | 50 | 0 | 0 | 0 | 1.45 | Not specified |  |  | P6-2-KN | 378 |  |  | 0.017 | 17.4 | 2.57 |  | 1 |  | 0
P6 | [0/90]3 | 36.2 | PET | PET | E-glass roving | 50 | 0 | 50 | 0 | 0 | 0 | 1.5 | Not specified |  |  | P6-6-KN | 388 |  |  | 0.017 | 17.7 | 2.65 |  | 1 |  | 0
P6 | [0/90]3 | 38.3 | PET | PET | E-glass roving | 50 | 0 | 50 | 0 | 0 | 0 | 1.42 | Not specified |  |  | P6-6011-LW | 300 |  | * | 0.0254 | 14.9 | 2.83 |  | 1 |  | 0.87
P6 | [0/90]3 | 38.3 | PET | PET | E-glass roving | 50 | 0 | 50 | 0 | 0 | 0 | 1.42 | Not specified |  |  | P6-6013-LW | 300 |  | * | 0.0254 | 16.8 | 2.18 |  | 1 |  | 0.87
P6 | [0/90]3 | 39.4 | PET | PET | E-glass roving | 50 | 0 | 50 | 0 | 0 | 0 | 1.38 | Not specified |  |  | P6-6015-LW | 284 |  | * | 0.0254 | 17.2 | 1.94 |  | 1 |  | 0.87
P6 | [0/90]3 | 38.5 | PET | PET | E-glass roving | 50 | 0 | 50 | 0 | 0 | 0 | 1.41 | Not specified |  |  | P6-6017-LW | 301 |  | * | 0.0254 | 16.8 | 2.39 |  | 1 |  | 0.87
P6 | [0/90]3 | 37.7 | PET | PET | E-glass roving | 50 | 0 | 50 | 0 | 0 | 0 | 1.44 | Not specified |  |  | P6-6019-LW | 274 |  | * | 0.0254 | 15.7 | 2.05 |  | 1 |  | 0.87
P6 | [0/90]3 | 41.2 | PET | PET | E-glass roving | 50 | 0 | 50 | 0 | 0 | 0 | 1.32 | Not specified |  |  | P6-6031-LW | 172 | 17.2 | 0.1 | 1.5 | 17.8 | 0.91 |  | 13264 |  | 2
P6 | [0/90]3 | 39.4 | PET | PET | E-glass roving | 50 | 0 | 50 | 0 | 0 | 0 | 1.38 | Not specified |  |  | P6-6023-LW | 172 | 17.2 | 0.1 | 1.5 | 15.7 | 1.07 |  | 2206 |  | 2
P6 | [0/90]3 | 38.8 | PET | PET | E-glass roving | 50 | 0 | 50 | 0 | 0 | 0 | 1.4 | Not specified |  |  | P6-6025-LW | 172 | 17.2 | 0.1 | 1.5 | 13.4 | 1.24 |  | 5134 |  | 2
P6 | [0/90]3 | 40.2 | PET | PET | E-glass roving | 50 | 0 | 50 | 0 | 0 | 0 | 1.35 | Not specified |  |  | P6-6021-LW | 155 | 15.5 | 0.1 | 1.5 | 16.7 | 0.89 |  | 134660 |  | 2
P6 | [0/90]3 | 37.7 | PET | PET | E-glass roving | 50 | 0 | 50 | 0 | 0 | 0 | 1.44 | Not specified |  |  | P6-3W-KN | 340 |  |  | 0.017 | 16.7 | 2.38 |  | 1 |  | 0.79
P6 | [0/90]3 | 37.7 | PET | PET | E-glass roving | 50 | 0 | 50 | 0 | 0 | 0 | 1.44 | Not specified |  |  | P6-4W-KN | 303 |  |  | 0.017 | 15.6 | 2.25 |  | 1 |  | 0.7
P6 | [0/90]3 | 37.2 | PET | PET | E-glass roving | 50 | 0 | 50 | 0 | 0 | 0 | 1.46 | Not specified |  |  | P6-5W-KN | 295 |  |  | 0.017 | 16.1 | 2.09 |  | 1 |  | 0.69
P7 | [0]6 | 39.2 | PET | PET | E-glass roving | 100 | 0 | 0 | 0 | 0 | 0 | 1.32 | Not specified |  |  | P7-300-L | 807 |  | * | 0.0254 | 29.4 | 2.9 |  | 1 |  | 0
P7 | [0]6 | 38.3 | PET | PET | E-glass roving | 100 | 0 | 0 | 0 | 0 | 0 | 1.35 | Not specified |  |  | P7-302-L | 778 |  | * | 0.0254 | 29.4 | 2.95 |  | 1 |  | 0
P7 | [0]6 | 38 | PET | PET | E-glass roving | 100 | 0 | 0 | 0 | 0 | 0 | 1.36 | Not specified |  |  | P7-304-L | 833 |  | * | 0.0254 | 32 | 3 |  | 1 |  | 0
P7 | [0]6 | 39.8 | PET | PET | E-glass roving | 100 | 0 | 0 | 0 | 0 | 0 | 1.3 | Not specified |  |  | P7-306-L | 955 |  | * | 0.0254 | 31.3 | 3.28 |  | 1 |  | 0
P7 | [0]6 | 39.2 | PET | PET | E-glass roving | 100 | 0 | 0 | 0 | 0 | 0 | 1.32 | Not specified |  |  | P7-308-L | 845 |  | * | 0.0254 | 33.4 | 2.94 |  | 1 |  | 0
P7 | [0]6 | 40.7 | PET | PET | E-glass roving | 100 | 0 | 0 | 0 | 0 | 0 | 1.27 | Not specified |  |  | P7-310-L | 506 | 50.6 | 0.1 | 1.5 | 33.9 | 1.39 |  | 4417 |  | 0
P7 | [0]6 | 39.2 | PET | PET | E-glass roving | 100 | 0 | 0 | 0 | 0 | 0 | 1.32 | Not specified |  |  | P7-312-L | 483 | 48.3 | 0.1 | 1.5 | 34.5 | 1.4 |  | 4234 |  | 0
P7 | [0]6 | 36.7 | PET | PET | E-glass roving | 100 | 0 | 0 | 0 | 0 | 0 | 1.41 | Not specified |  |  | P7-314-L | 414 | 41.4 | 0.1 | 1.5 | 31 | 1.38 |  | 10039 |  | 0
P7 | [0]6 | 37.7 | PET | PET | E-glass roving | 100 | 0 | 0 | 0 | 0 | 0 | 1.37 | Not specified |  |  | P7-318-L | 379 | 37.9 | 0.1 | 1.5 | 29.7 | 1.23 |  | 16099 |  | 0
P7 | [0]6 | 35.9 | PET | PET | E-glass roving | 100 | 0 | 0 | 0 | 0 | 0 | 1.44 | Not specified |  |  | P7-316-L | 379 | 37.9 | 0.1 | 1.5 | 31.4 | 1.18 |  | 18689 |  | 0
P7 | [0]6 | 39.5 | PET | PET | E-glass roving | 100 | 0 | 0 | 0 | 0 | 0 | 1.31 | Not specified |  |  | P7-311-LW | 685 |  | * | 0.0254 | 33.9 | 2.53 |  | 1 |  | 0.78
P7 | [0]6 | 38 | PET | PET | E-glass roving | 100 | 0 | 0 | 0 | 0 | 0 | 1.36 | Not specified |  |  | P7-313-LW | 614 |  | * | 0.0254 | 31.8 | 2.49 |  | 1 |  | 0.78
P7 | [0]6 | 36.4 | PET | PET | E-glass roving | 100 | 0 | 0 | 0 | 0 | 0 | 1.42 | Not specified |  |  | P7-315-LW | 624 |  | * | 0.0254 | 24 | 2.7 |  | 1 |  | 0.78
P7 | [0]6 | 38.9 | PET | PET | E-glass roving | 100 | 0 | 0 | 0 | 0 | 0 | 1.33 | Not specified |  |  | P7-319-LW | 606 |  | * | 0.0254 | 27.9 | 2.7 |  | 1 |  | 0.78
P7 | [0]6 | 37.7 | PET | PET | E-glass roving | 100 | 0 | 0 | 0 | 0 | 0 | 1.37 | Not specified |  |  | P7-321-LW | 671 |  | * | 0.0254 | 31.3 | 2.4 |  | 1 |  | 0.78
P7 | [0]6 | 38.9 | PET | PET | E-glass roving | 100 | 0 | 0 | 0 | 0 | 0 | 1.33 | Not specified |  |  | P7-307-LW | 310 | 31 | 0.1 | 1.5 | 31.4 | 1.05 |  | 16282 |  | 0.9
P7 | [0]6 | 39.8 | PET | PET | E-glass roving | 100 | 0 | 0 | 0 | 0 | 0 | 1.3 | Not specified |  |  | P7-305-LW | 310 | 31 | 0.1 | 1.5 | 31.4 | 1.05 |  | 37478 |  | 0.9
P7 | [0]6 | 39.8 | PET | PET | E-glass roving | 100 | 0 | 0 | 0 | 0 | 0 | 1.3 | Not specified |  |  | P7-303-LW | 310 | 31 | 0.1 | 1.5 | 33.5 | 0.87 |  | 19594 |  | 0.9
P7 | [0]6 | 39.2 | PET | PET | E-glass roving | 100 | 0 | 0 | 0 | 0 | 0 | 1.32 | Not specified |  |  | P7-301-LW | 345 | 34.5 | 0.1 | 1.5 | 35.4 | 0.93 |  | 4381 |  | 0.9
P7 | [0]6 | 39.8 | PET | PET | E-glass roving | 100 | 0 | 0 | 0 | 0 | 0 | 1.3 | Not specified |  |  | P7-326-T | 13 |  | * | 0.0254 | 5.17 | 0.24 |  | 1 |  | 0
P7 | [0]6 | 36.9 | PET | PET | E-glass roving | 100 | 0 | 0 | 0 | 0 | 0 | 1.4 | Not specified |  |  | P7-328-T | 2.8 |  | * | 0.0254 | 0.97 | 0.17 |  | 1 |  | 0
P7 | [0]6 | 35.6 | PET | PET | E-glass roving | 100 | 0 | 0 | 0 | 0 | 0 | 1.45 | Not specified |  |  | P7-330-T | 12 |  | * | 0.0254 | 4.76 | 0.27 |  | 1 |  | 0
P7 | [0]6 | 35.4 | PET | PET | E-glass roving | 100 | 0 | 0 | 0 | 0 | 0 | 1.46 | Not specified |  |  | P7-332-T | 14.4 |  | * | 0.0254 | 5.52 | 0.29 |  | 1 |  | 0
P7 | [0]6 | 35.6 | PET | PET | E-glass roving | 100 | 0 | 0 | 0 | 0 | 0 | 1.45 | Not specified |  |  | P7-334-T | 17.9 |  | * | 0.0254 | 5.45 | 0.37 |  | 1 |  | 0
P7 | [0]6 | 37.4 | PET | PET | E-glass roving | 100 | 0 | 0 | 0 | 0 | 0 | 1.38 | Not specified |  |  | P7-329-TW | 5.6 |  | * | 0.0254 | 2.07 | 0.18 |  | 1 |  | 0.78
P7 | [0]6 | 38.9 | PET | PET | E-glass roving | 100 | 0 | 0 | 0 | 0 | 0 | 1.33 | Not specified |  |  | P7-337-TW | 3.8 |  | * | 0.0254 | 0.62 | 0.22 |  | 1 |  | 0.78
P7 | [0]6 | 38.9 | PET | PET | E-glass roving | 100 | 0 | 0 | 0 | 0 | 0 | 1.33 | Not specified |  |  | P7-339-TW | 1.9 |  | * | 0.0254 | 2.07 | 0.07 |  | 1 |  | 0.78
P7 | [0]6 | 39.2 | PET | PET | E-glass roving | 100 | 0 | 0 | 0 | 0 | 0 | 1.32 | Not specified |  |  | P7-341-TW | 3.6 |  | * | 0.0254 | 1.38 | 0.14 |  | 1 |  | 0.78
P7 | [0]6 | 39.5 | PET | PET | E-glass roving | 100 | 0 | 0 | 0 | 0 | 0 | 1.31 | Not specified |  |  | P7-343-TW | 3.7 |  | * | 0.0254 | 0.62 | 0.18 |  | 1 |  | 0.78
P8 | [0]6 | 37.3 | PETG | PETG | E-glass roving | 100 | 0 | 0 | 0 | 0 | 0 | 1.42 | Not specified |  |  | P8-200-L | 875 |  | * | 0.0254 | 27.9 | 3.41 |  | 1 |  | 0
P8 | [0]6 | 36.7 | PETG | PETG | E-glass roving | 100 | 0 | 0 | 0 | 0 | 0 | 1.44 | Not specified |  |  | P8-202-L | 856 |  | * | 0.0254 | 31.1 | 3.1 |  | 1 |  | 0
P8 | [0]6 | 38.3 | PETG | PETG | E-glass roving | 100 | 0 | 0 | 0 | 0 | 0 | 1.38 | Not specified |  |  | P8-204-L | 872 |  | * | 0.0254 | 30.4 | 3.2 |  | 1 |  | 0
P8 | [0]6 | 36 | PETG | PETG | E-glass roving | 100 | 0 | 0 | 0 | 0 | 0 | 1.47 | Not specified |  |  | P8-206-L | 837 |  | * | 0.0254 | 28.4 | 3.19 |  | 1 |  | 0
P8 | [0]6 | 35.3 | PETG | PETG | E-glass roving | 100 | 0 | 0 | 0 | 0 | 0 | 1.5 | Not specified |  |  | P8-208-L | 745 |  | * | 0.0254 | 29.1 | 2.8 |  | 1 |  | 0
P8 | [0]6 | 36 | PETG | PETG | E-glass roving | 100 | 0 | 0 | 0 | 0 | 0 | 1.47 | Not specified |  |  | P8-210-L | 345 | 34.5 | 0.1 | 1.5 | 34.5 | 1.38 |  | 12844 |  | 0
P8 | [0]6 | 37.5 | PETG | PETG | E-glass roving | 100 | 0 | 0 | 0 | 0 | 0 | 1.41 | Not specified |  |  | P8-214-L | 345 | 34.5 | 0.1 | 1.5 | 34.2 | 1.07 |  | 24829 |  | 0
P8 | [0]6 | 39.2 | PETG | PETG | E-glass roving | 100 | 0 | 0 | 0 | 0 | 0 | 1.35 | Not specified |  |  | P8-212-L | 345 | 34.5 | 0.1 | 1.5 | 37.2 | 0.91 |  | 17035 |  | 0
P8 | [0]6 | 35 | PETG | PETG | E-glass roving | 100 | 0 | 0 | 0 | 0 | 0 | 1.51 | Not specified |  |  | P8-211-LW | 628 |  | * | 0.0254 | 27.2 | 2.83 |  | 1 |  | 0.87
P8 | [0]6 | 38.6 | PETG | PETG | E-glass roving | 100 | 0 | 0 | 0 | 0 | 0 | 1.37 | Not specified |  |  | P8-213-LW | 627 |  | * | 0.0254 | 28 | 3.01 |  | 1 |  | 0.87
P8 | [0]6 | 36.5 | PETG | PETG | E-glass roving | 100 | 0 | 0 | 0 | 0 | 0 | 1.45 | Not specified |  |  | P8-215-LW | 586 |  | * | 0.0254 | 29.6 | 2.52 |  | 1 |  | 0.87
P8 | [0]6 | 40.7 | PETG | PETG | E-glass roving | 100 | 0 | 0 | 0 | 0 | 0 | 1.3 | Not specified |  |  | P8-217-LW | 537 |  | * | 0.0254 | 32.4 | 2.19 |  | 1 |  | 0.87
P8 | [0]6 | 38.3 | PETG | PETG | E-glass roving | 100 | 0 | 0 | 0 | 0 | 0 | 1.38 | Not specified |  |  | P8-219-LW | 541 |  | * | 0.0254 | 30 | 3.07 |  | 1 |  | 0.87
P8 | [0]6 | 37.5 | PETG | PETG | E-glass roving | 100 | 0 | 0 | 0 | 0 | 0 | 1.41 | Not specified |  |  | P8-201-LW | 293 | 29.3 | 0.1 | 1.5 | 30.8 | 0.94 |  | 46809 |  | 1.1
P8 | [0]6 | 37.8 | PETG | PETG | E-glass roving | 100 | 0 | 0 | 0 | 0 | 0 | 1.4 | Not specified |  |  | P8-203-LW | 310 | 31 | 0.1 | 1.5 | 31.6 | 0.97 |  | 30094 |  | 1.1
P8 | [0]6 | 38.6 | PETG | PETG | E-glass roving | 100 | 0 | 0 | 0 | 0 | 0 | 1.37 | Not specified |  |  | P8-209-LW | 310 | 31 | 0.1 | 1.5 | 35.2 | 0.86 |  | 28022 |  | 1.1
P8 | [0]6 | 37.3 | PETG | PETG | E-glass roving | 100 | 0 | 0 | 0 | 0 | 0 | 1.42 | Not specified |  |  | P8-221-LW | 310 | 31 | 0.1 | 1.5 | 30.1 | 0.99 |  | 14101 |  | 1.1
P8 | [0]6 | 35.5 | PETG | PETG | E-glass roving | 100 | 0 | 0 | 0 | 0 | 0 | 1.49 | Not specified |  |  | P8-226-T | 13.7 |  | * | 0.0254 | 5.1 | 0.28 |  | 1 |  | 0
P8 | [0]6 | 35.3 | PETG | PETG | E-glass roving | 100 | 0 | 0 | 0 | 0 | 0 | 1.5 | Not specified |  |  | P8-228-T | 15.3 |  | * | 0.0254 | 5.24 | 0.31 |  | 1 |  | 0
P8 | [0]6 | 36.2 | PETG | PETG | E-glass roving | 100 | 0 | 0 | 0 | 0 | 0 | 1.46 | Not specified |  |  | P8-230-T | 14.6 |  | * | 0.0254 | 4.9 | 0.3 |  | 1 |  | 0
P8 | [0]6 | 35.5 | PETG | PETG | E-glass roving | 100 | 0 | 0 | 0 | 0 | 0 | 1.49 | Not specified |  |  | P8-234-T | 14.6 |  | * | 0.0254 | 6.07 | 0.24 |  | 1 |  | 0
P8 | [0]6 | 36 | PETG | PETG | E-glass roving | 100 | 0 | 0 | 0 | 0 | 0 | 1.47 | Not specified |  |  | P8-236-T | 16.2 |  | * | 0.0254 | 4.96 | 0.34 |  | 1 |  | 0
P8 | [0]6 | 36.7 | PETG | PETG | E-glass roving | 100 | 0 | 0 | 0 | 0 | 0 | 1.44 | Not specified |  |  | P8-235-TW | 5.3 |  | * | 0.0254 | 2 | 0.29 |  | 1 |  | 0.87
P8 | [0]6 | 38.3 | PETG | PETG | E-glass roving | 100 | 0 | 0 | 0 | 0 | 0 | 1.38 | Not specified |  |  | P8-237-TW | 3.6 |  | * | 0.0254 | 2.21 | 0.15 |  | 1 |  | 0.87
P8 | [0]6 | 38.3 | PETG | PETG | E-glass roving | 100 | 0 | 0 | 0 | 0 | 0 | 1.38 | Not specified |  |  | P8-239-TW | 3.7 |  | * | 0.0254 | 1.52 | 0.21 |  | 1 |  | 0.87
P8 | [0]6 | 37.3 | PETG | PETG | E-glass roving | 100 | 0 | 0 | 0 | 0 | 0 | 1.42 | Not specified |  |  | P8-241-TW | 3.6 |  | * | 0.0254 | 1.59 | 0.19 |  | 1 |  | 0.87
P8 | [0]6 | 37.5 | PETG | PETG | E-glass roving | 100 | 0 | 0 | 0 | 0 | 0 | 1.41 | Not specified |  |  | P8-247-TW | 3.9 |  | * | 0.0254 | 1.59 | 0.17 |  | 1 |  | 0.87
P9 | [0/90]3 | 37.7 | PETG | PETG | E-glass roving | 50 | 0 | 50 | 0 | 0 | 0 | 1.5 | Not specified |  |  | P9-4002-L | 407 |  | * | 0.0254 | 17.8 | 3.04 |  | 1 |  | 0
P9 | [0/90]3 | 38.4 | PETG | PETG | E-glass roving | 50 | 0 | 50 | 0 | 0 | 0 | 1.47 | Not specified |  |  | P9-4004-L | 431 |  | * | 0.0254 | 17.3 | 2.87 |  | 1 |  | 0
P9 | [0/90]3 | 40.4 | PETG | PETG | E-glass roving | 50 | 0 | 50 | 0 | 0 | 0 | 1.4 | Not specified |  |  | P9-4006-L | 459 |  | * | 0.0254 | 16.7 | 3.11 |  | 1 |  | 0
P9 | [0/90]3 | 38.7 | PETG | PETG | E-glass roving | 50 | 0 | 50 | 0 | 0 | 0 | 1.46 | Not specified |  |  | P9-4008-L | 426 |  | * | 0.0254 | 16.2 | 3.12 |  | 1 |  | 0
P9 | [0/90]3 | 39.2 | PETG | PETG | E-glass roving | 50 | 0 | 50 | 0 | 0 | 0 | 1.44 | Not specified |  |  | P9-4010-L | 443 |  | * | 0.0254 | 16.3 | 3.31 |  | 1 |  | 0
P9 | [0/90]3 | 39 | PETG | PETG | E-glass roving | 50 | 0 | 50 | 0 | 0 | 0 | 1.45 | Not specified |  |  | P9-4016-L | 207 | 20.7 | 0.1 | 1.5 | 19.5 | 1.19 |  | 45648 |  | 0
P9 | [0/90]3 | 39 | PETG | PETG | E-glass roving | 50 | 0 | 50 | 0 | 0 | 0 | 1.45 | Not specified |  |  | P9-4014-L | 207 | 20.7 | 0.1 | 1.5 | 17.4 | 1.23 |  | 67967 |  | 0
P9 | [0/90]3 | 37.7 | PETG | PETG | E-glass roving | 50 | 0 | 50 | 0 | 0 | 0 | 1.5 | Not specified |  |  | P9-4012-L | 207 | 20.7 | 0.1 | 1.5 | 17.5 | 1.23 |  | 19976 |  | 0
P9 | [0/90]3 | 38.2 | PETG | PETG | E-glass roving | 50 | 0 | 50 | 0 | 0 | 0 | 1.48 | Not specified |  |  | P9-1-KN | 394 |  |  | 0.017 | 17 | 2.65 |  | 1 |  | 0
P9 | [0/90]3 | 37.2 | PETG | PETG | E-glass roving | 50 | 0 | 50 | 0 | 0 | 0 | 1.52 | Not specified |  |  | P9-2-KN | 381 |  |  | 0.017 | 17.2 | 2.6 |  | 1 |  | 0
P9 | [0/90]3 | 35.8 | PETG | PETG | E-glass roving | 50 | 0 | 50 | 0 | 0 | 0 | 1.58 | Not specified |  |  | P9-6-KN | 387 |  |  | 0.017 | 16.7 | 2.74 |  | 1 |  | 0
P9 | [0/90]3 | 36.7 | PETG | PETG | E-glass roving | 50 | 0 | 50 | 0 | 0 | 0 | 1.54 | Not specified |  |  | P9-7-KN | 417 |  |  | 0.017 | 17.7 | 2.81 |  | 1 |  | 0
P9 | [0/90]3 | 38.4 | PETG | PETG | E-glass roving | 50 | 0 | 50 | 0 | 0 | 0 | 1.47 | Not specified |  |  | P9-4011-LW | 260 |  | * | 0.0254 | 15.5 | 2.23 |  | 1 |  | 0.98
P9 | [0/90]3 | 37.7 | PETG | PETG | E-glass roving | 50 | 0 | 50 | 0 | 0 | 0 | 1.5 | Not specified |  |  | P9-4013-LW | 294 |  | * | 0.0254 | 15.1 | 2.3 |  | 1 |  | 0.98
P9 | [0/90]3 | 39.2 | PETG | PETG | E-glass roving | 50 | 0 | 50 | 0 | 0 | 0 | 1.44 | Not specified |  |  | P9-4015-LW | 237 |  | * | 0.0254 | 15.4 | 1.94 |  | 1 |  | 0.98
P9 | [0/90]3 | 37.7 | PETG | PETG | E-glass roving | 50 | 0 | 50 | 0 | 0 | 0 | 1.5 | Not specified |  |  | P9-4017-LW | 276 |  | * | 0.0254 | 14.7 | 2.42 |  | 1 |  | 0.98
P9 | [0/90]3 | 40.4 | PETG | PETG | E-glass roving | 50 | 0 | 50 | 0 | 0 | 0 | 1.4 | Not specified |  |  | P9-4019-LW | 277 |  | * | 0.0254 | 16.1 | 2.07 |  | 1 |  | 0.98
P9 | [0/90]3 | 39.8 | PETG | PETG | E-glass roving | 50 | 0 | 50 | 0 | 0 | 0 | 1.42 | Not specified |  |  | P9-4031-LW | 155 | 15.5 | 0.1 | 1.5 | 15.9 | 0.89 |  | 83292 |  | 2
P9 | [0/90]3 | 39.8 | PETG | PETG | E-glass roving | 50 | 0 | 50 | 0 | 0 | 0 | 1.42 | Not specified |  |  | P9-4029-LW | 155 | 15.5 | 0.1 | 2 | 14.8 | 1 |  | 29202 |  | 2
P9 | [0/90]3 | 39.2 | PETG | PETG | E-glass roving | 50 | 0 | 50 | 0 | 0 | 0 | 1.44 | Not specified |  |  | P9-4027-LW | 155 | 15.5 | 0.1 | 1.5 | 16.5 | 0.89 |  | 67450 |  | 2
P9 | [0/90]3 | 38.7 | PETG | PETG | E-glass roving | 50 | 0 | 50 | 0 | 0 | 0 | 1.46 | Not specified |  |  | P9-4025-LW | 172 | 17.2 | 0.1 | 1 | 16.5 | 0.97 |  | 936 |  | 2
P9 | [0/90]3 | 37.4 | PETG | PETG | E-glass roving | 50 | 0 | 50 | 0 | 0 | 0 | 1.51 | Not specified |  |  | P9-4023-LW | 138 | 13.8 | 0.1 | 2.2 | 15 | 0.89 | Runout | 250000 |  | 2
P9 | [0/90]3 | 37.9 | PETG | PETG | E-glass roving | 50 | 0 | 50 | 0 | 0 | 0 | 1.49 | Not specified |  |  | P9-4021-LW | 207 | 20.7 | 0.1 | 1.5 | 15.1 | 1.34 |  | 171 |  | 2
P9 | [0/90]3 | 37.9 | PETG | PETG | E-glass roving | 50 | 0 | 50 | 0 | 0 | 0 | 1.49 | Not specified |  |  | P9-3W-KN | 279 |  |  | 0.017 | 16.6 | 1.84 |  | 1 |  | 0.81
P9 | [0/90]3 | 37.9 | PETG | PETG | E-glass roving | 50 | 0 | 50 | 0 | 0 | 0 | 1.49 | Not specified |  |  | P9-4W-KN | 274 |  |  | 0.017 | 14.9 | 2.1 |  | 1 |  | 0.74
P9 | [0/90]3 | 37.7 | PETG | PETG | E-glass roving | 50 | 0 | 50 | 0 | 0 | 0 | 1.5 | Not specified |  |  | P9-5W-KN | 294 |  |  | 0.017 | 15.5 | 2.22 |  | 1 |  | 0.81
P10 | [0]6 | 38.3 | HDPE | HDPE | E-glass roving | 100 | 0 | 0 | 0 | 0 | 0 | 2.57 | Not specified |  |  | P10-100-L | 328 |  | * | 0.0254 | 29 | 1.25 |  | 1 |  | 0
P10 | [0]6 | 37.9 | HDPE | HDPE | E-glass roving | 100 | 0 | 0 | 0 | 0 | 0 | 2.6 | Not specified |  |  | P10-102-L | 361 |  | * | 0.0254 | 27.6 | 1.4 |  | 1 |  | 0
P10 | [0]6 | 37.6 | HDPE | HDPE | E-glass roving | 100 | 0 | 0 | 0 | 0 | 0 | 2.62 | Not specified |  |  | P10-104-L | 367 |  | * | 0.0254 | 29.9 | 1.2 |  | 1 |  | 0
P10 | [0]6 | 40.1 | HDPE | HDPE | E-glass roving | 100 | 0 | 0 | 0 | 0 | 0 | 2.46 | Not specified |  |  | P10-106-L | 326 |  | * | 0.0254 | 30.1 | 1.25 |  | 1 |  | 0
P10 | [0]6 | 38.3 | HDPE | HDPE | E-glass roving | 100 | 0 | 0 | 0 | 0 | 0 | 2.57 | Not specified |  |  | P10-120-L | 439 |  | * | 0.0254 | 32.3 | 1.45 |  | 1 |  | 0
P10 | [0]6 | 40.1 | HDPE | HDPE | E-glass roving | 100 | 0 | 0 | 0 | 0 | 0 | 2.46 | Not specified |  |  | P10-110L | 487 |  | * | 0.0254 | 31.5 | 2.67 |  | 1 |  | 0
P10 | [0]6 | 40.1 | HDPE | HDPE | E-glass roving | 100 | 0 | 0 | 0 | 0 | 0 | 2.46 | Not specified |  |  | P10-112-L | 310 | 31 | 0.1 | 1 | 34.3 | 0.82 |  | 122 |  | 0
P10 | [0]6 | 37.6 | HDPE | HDPE | E-glass roving | 100 | 0 | 0 | 0 | 0 | 0 | 2.62 | Not specified |  |  | P10-122-L | 207 | 20.7 | 0.1 | 1.5 | 32.6 | 0.64 |  | 68139 |  | 0
P10 | [0]6 | 38.1 | HDPE | HDPE | E-glass roving | 100 | 0 | 0 | 0 | 0 | 0 | 2.59 | Not specified |  |  | P10-118-L | 207 | 20.7 | 0.1 | 1.5 | 32 | 0.65 |  | 27570 |  | 0
P10 | [0]6 | 41.1 | HDPE | HDPE | E-glass roving | 100 | 0 | 0 | 0 | 0 | 0 | 2.4 | Not specified |  |  | P10-114-L | 207 | 20.7 | 0.1 | 1.5 | 32.2 | 0.63 |  | 40207 |  | 0
P10 | [0]6 | 37.5 | HDPE | HDPE | E-glass roving | 100 | 0 | 0 | 0 | 0 | 0 | 2.63 | Not specified |  |  | P10-111-LW | 255 |  | * | 0.0254 | 33.4 | 0.8 |  | 1 |  | 2.8
P10 | [0]6 | 38.2 | HDPE | HDPE | E-glass roving | 100 | 0 | 0 | 0 | 0 | 0 | 2.58 | Not specified |  |  | P10-113-LW | 274 |  | * | 0.0254 | 32.8 | 0.98 |  | 1 |  | 2.8
P10 | [0]6 | 39.7 | HDPE | HDPE | E-glass roving | 100 | 0 | 0 | 0 | 0 | 0 | 2.48 | Not specified |  |  | P10-115-LW | 265 |  | * | 0.0254 | 24.1 | 1.12 |  | 1 |  | 2.8
P10 | [0]6 | 37.2 | HDPE | HDPE | E-glass roving | 100 | 0 | 0 | 0 | 0 | 0 | 2.65 | Not specified |  |  | P10-117-LW | 255 |  | * | 0.0254 | 27.4 | 1.2 |  | 1 |  | 2.8
P10 | [0]6 | 39.4 | HDPE | HDPE | E-glass roving | 100 | 0 | 0 | 0 | 0 | 0 | 2.5 | Not specified |  |  | P10-119-LW | 286 |  | * | 0.0254 | 30.8 | 0.89 |  | 1 |  | 2.8
P10 | [0]6 | 37.3 | HDPE | HDPE | E-glass roving | 100 | 0 | 0 | 0 | 0 | 0 | 2.64 | Not specified |  |  | P10-103-LW | 172 | 17.2 | 0.1 | 1.5 | 30.1 | 0.53 |  | 5248 |  | 4.8
P10 | [0]6 | 41.1 | HDPE | HDPE | E-glass roving | 100 | 0 | 0 | 0 | 0 | 0 | 2.4 | Not specified |  |  | P10-101-LW | 172 | 17.2 | 0.1 | 1.5 | 37 | 0.43 |  | 10456 |  | 4.8
P10 | [0]6 | 38.6 | HDPE | HDPE | E-glass roving | 100 | 0 | 0 | 0 | 0 | 0 | 2.55 | Not specified |  |  | P10-123-LW | 172 | 17.2 | 0.1 | 1.5 | 29.9 | 0.56 |  | 4236 |  | 4.8
P10 | [0]6 | 39 | HDPE | HDPE | E-glass roving | 100 | 0 | 0 | 0 | 0 | 0 | 2.53 | Not specified |  |  | P10-121-LW | 207 | 20.7 | 0.1 | 1.5 | 35.2 | 0.56 |  | 682 |  | 4.8
P10 | [0]6 | 38.1 | HDPE | HDPE | E-glass roving | 100 | 0 | 0 | 0 | 0 | 0 | 2.59 | Not specified |  |  | P10-126-T | 1.9 |  | * | 0.0254 | 0.48 | 0.38 |  | 1 |  | 0
P10 | [0]6 | 39.3 | HDPE | HDPE | E-glass roving | 100 | 0 | 0 | 0 | 0 | 0 | 2.51 | Not specified |  |  | P10-128-T | 3.5 |  | * | 0.0254 | ---- | ---- |  | 1 |  | 0
P10 | [0]6 | 37.2 | HDPE | HDPE | E-glass roving | 100 | 0 | 0 | 0 | 0 | 0 | 2.65 | Not specified |  |  | P10-130-T | 1.6 |  | * | 0.0254 | 0.69 | 0.12 |  | 1 |  | 0
P10 | [0]6 | 36.4 | HDPE | HDPE | E-glass roving | 100 | 0 | 0 | 0 | 0 | 0 | 2.71 | Not specified |  |  | P10-132-T | 0.9 |  | * | 0.0254 | 0.69 | 2.6 |  | 1 |  | 0
P10 | [0]6 | 38.1 | HDPE | HDPE | E-glass roving | 100 | 0 | 0 | 0 | 0 | 0 | 2.59 | Not specified |  |  | P10-134-T | 2.7 |  | * | 0.0254 | 0.76 | 0.3 |  | 1 |  | 0
P10 | [0]6 | 39 | HDPE | HDPE | E-glass roving | 100 | 0 | 0 | 0 | 0 | 0 | 2.53 | Not specified |  |  | P10-137-TW | 1.1 |  | * | 0.0254 | 0.48 | 1 |  | 1 |  | 2.8
P10 | [0]6 | 37.5 | HDPE | HDPE | E-glass roving | 100 | 0 | 0 | 0 | 0 | 0 | 2.63 | Not specified |  |  | P10-139-TW | 1.1 |  | * | 0.0254 | 0.07 | 1.43 |  | 1 |  | 2.8
P10 | [0]6 | 38.8 | HDPE | HDPE | E-glass roving | 100 | 0 | 0 | 0 | 0 | 0 | 2.54 | Not specified |  |  | P10-141-TW | 1.1 |  | * | 0.0254 | 0.21 | 0.13 |  | 1 |  | 2.8
P10 | [0]6 | 37.5 | HDPE | HDPE | E-glass roving | 100 | 0 | 0 | 0 | 0 | 0 | 2.63 | Not specified |  |  | P10-145-TW | 1.1 |  | * | 0.0254 | 0.48 | 0.28 |  | 1 |  | 2.8
P10 | [0]6 | 37.5 | HDPE | HDPE | E-glass roving | 100 | 0 | 0 | 0 | 0 | 0 | 2.63 | Not specified |  |  | P10-147-TW | 1.2 |  | * | 0.0254 | 0.14 | 0.13 |  | 1 |  | 2.8
P11 | [0/90]3 | 37.2 | HDPE | HDPE | E-glass roving | 50 | 0 | 50 | 0 | 0 | 0 | 2.5 | Not specified |  |  | P11-7000-L | 290 |  | * | 0.0254 | 15.8 | 2.1 |  | 1 |  | 0
P11 | [0/90]3 | 35.9 | HDPE | HDPE | E-glass roving | 50 | 0 | 50 | 0 | 0 | 0 | 2.59 | Not specified |  |  | P11-7002-L | 244 |  | * | 0.0254 | 16.5 | 1.67 |  | 1 |  | 0
P11 | [0/90]3 | 37 | HDPE | HDPE | E-glass roving | 50 | 0 | 50 | 0 | 0 | 0 | 2.51 | Not specified |  |  | P11-7004-L | 240 |  | * | 0.0254 | 11.9 | 1.9 |  | 1 |  | 0
P11 | [0/90]3 | 35.5 | HDPE | HDPE | E-glass roving | 50 | 0 | 50 | 0 | 0 | 0 | 2.62 | Not specified |  |  | P11-7006-L | 264 |  | * | 0.0254 | 18.3 | 1.95 |  | 1 |  | 0
P11 | [0/90]3 | 36.1 | HDPE | HDPE | E-glass roving | 50 | 0 | 50 | 0 | 0 | 0 | 2.57 | Not specified |  |  | P11-7008-L | 271 |  | * | 0.0254 | 16.8 | 2.06 |  | 1 |  | 0
P11 | [0/90]3 | 36.1 | HDPE | HDPE | E-glass roving | 50 | 0 | 50 | 0 | 0 | 0 | 2.57 | Not specified |  |  | P11-7018-L | 124 | 12.4 | 0.1 | 1.5 | 15.4 | 0.78 |  | 56654 |  | 0
P11 | [0/90]3 | 36.6 | HDPE | HDPE | E-glass roving | 50 | 0 | 50 | 0 | 0 | 0 | 2.54 | Not specified |  |  | P11-7016-L | 103 | 10.3 | 0.1 | 1.5 | 15.9 | 0.63 | Runout | 255000 |  | 0
P11 | [0/90]3 | 36.6 | HDPE | HDPE | E-glass roving | 50 | 0 | 50 | 0 | 0 | 0 | 2.54 | Not specified |  |  | P11-7014-L | 138 | 13.8 | 0.1 | 1.5 | 16.8 | 0.81 |  | 10641 |  | 0
P11 | [0/90]3 | 36.6 | HDPE | HDPE | E-glass roving | 50 | 0 | 50 | 0 | 0 | 0 | 2.54 | Not specified |  |  | P11-7012-L | 172 | 17.2 | 0.1 | 1.5 | 14.7 | 1.18 |  | 1422 |  | 0
P11 | [0/90]3 | 36.7 | HDPE | HDPE | E-glass roving | 50 | 0 | 50 | 0 | 0 | 0 | 2.53 | Not specified |  |  | P11-7010-L | 172 | 17.2 | 0.1 | 1.5 | 16.4 | 1.03 |  | 183 |  | 0
P11 | [0/90]3 | 35.3 | HDPE | HDPE | E-glass roving | 50 | 0 | 50 | 0 | 0 | 0 | 2.63 | Not specified |  |  | P11-1-KN | 239 |  |  | 0.017 | 13.2 | 2.14 |  | 1 |  | 0
P11 | [0/90]3 | 36.1 | HDPE | HDPE | E-glass roving | 50 | 0 | 50 | 0 | 0 | 0 | 2.57 | Not specified |  |  | P11-2-KN | 266 |  |  | 0.017 | 17.4 | 1.72 |  | 1 |  | 0
P11 | [0/90]3 | 35 | HDPE | HDPE | E-glass roving | 50 | 0 | 50 | 0 | 0 | 0 | 2.65 | Not specified |  |  | P11-6-KN | 246 |  |  | 0.017 | 14.1 | 1.91 |  | 1 |  | 0
P11 | [0/90]3 | 34.9 | HDPE | HDPE | E-glass roving | 50 | 0 | 50 | 0 | 0 | 0 | 2.66 | Not specified |  |  | P11-7-KN | 240 |  |  | 0.017 | 15 | 1.84 |  | 1 |  | 0
P11 | [0/90]3 | 36.1 | HDPE | HDPE | E-glass roving | 50 | 0 | 50 | 0 | 0 | 0 | 2.57 | Not specified |  |  | P11-7011-LW | 213 |  | * | 0.0254 | 13.7 | 1.93 |  | 1 |  | 3.3
P11 | [0/90]3 | 35.2 | HDPE | HDPE | E-glass roving | 50 | 0 | 50 | 0 | 0 | 0 | 2.64 | Not specified |  |  | P11-7013-LW | 193 |  | * | 0.0254 | 15 | 1.31 |  | 1 |  | 3.3
P11 | [0/90]3 | 35.5 | HDPE | HDPE | E-glass roving | 50 | 0 | 50 | 0 | 0 | 0 | 2.62 | Not specified |  |  | P11-7015-LW | 212 |  | * | 0.0254 | 14.5 | 1.53 |  | 1 |  | 3.3
P11 | [0/90]3 | 36.1 | HDPE | HDPE | E-glass roving | 50 | 0 | 50 | 0 | 0 | 0 | 2.57 | Not specified |  |  | P11-7017-LW | 211 |  | * | 0.0254 | 17.4 | 1.42 |  | 1 |  | 3.3
P11 | [0/90]3 | 35.9 | HDPE | HDPE | E-glass roving | 50 | 0 | 50 | 0 | 0 | 0 | 2.59 | Not specified |  |  | P11-7019-LW | 227 |  | * | 0.0254 | 15.2 | 1.61 |  | 1 |  | 3.3
P11 | [0/90]3 | 37.2 | HDPE | HDPE | E-glass roving | 50 | 0 | 50 | 0 | 0 | 0 | 2.5 | Not specified |  |  | P11-7033-LW | 103 | 10.3 | 0.1 | 1.5 | 16.7 | 0.59 |  | 1986 |  | 5.7
P11 | [0/90]3 | 36.6 | HDPE | HDPE | E-glass roving | 50 | 0 | 50 | 0 | 0 | 0 | 2.54 | Not specified |  |  | P11-7027-LW | 103 | 10.3 | 0.1 | 1.5 | 14.8 | 0.65 |  | 793 |  | 5.7
P11 | [0/90]3 | 36.4 | HDPE | HDPE | E-glass roving | 50 | 0 | 50 | 0 | 0 | 0 | 2.55 | Not specified |  |  | P11-7021-LW | 103 | 10.3 | 0.1 | 1.5 | 14.6 | 0.69 |  | 1641 |  | 5.7
P11 | [0/90]3 | 37.8 | HDPE | HDPE | E-glass roving | 50 | 0 | 50 | 0 | 0 | 0 | 2.46 | Not specified |  |  | P11-7023-LW | 124 | 12.4 | 0.1 | 1.5 | 13.9 | 0.86 |  | 2226 |  | 5.7
P11 | [0/90]3 | 35.9 | HDPE | HDPE | E-glass roving | 50 | 0 | 50 | 0 | 0 | 0 | 2.59 | Not specified |  |  | P11-3W-KN | 243 |  |  | 0.017 | 15.9 | 1.57 |  | 1 |  | 0.52
P11 | [0/90]3 | 36.3 | HDPE | HDPE | E-glass roving | 50 | 0 | 50 | 0 | 0 | 0 | 2.56 | Not specified |  |  | P11-4W-KN | 254 |  |  | 0.017 | 16.4 | 1.7 |  | 1 |  | 0.39
P11 | [0/90]3 | 36 | HDPE | HDPE | E-glass roving | 50 | 0 | 50 | 0 | 0 | 0 | 2.58 | Not specified |  |  | P11-5W-KN | 230 |  |  | 0.017 | 13.7 | 1.87 |  | 1 |  | 0.21
P12 | [0]6 | 35.1 | PP | PP | E-glass roving | 100 | 0 | 0 | 0 | 0 | 0 | 1.96 | Not specified |  |  | P12-002-L | 443 |  | * | 0.0254 | 25.7 | 1.72 |  | 1 |  | 0
P12 | [0]6 | 33.1 | PP | PP | E-glass roving | 100 | 0 | 0 | 0 | 0 | 0 | 2.08 | Not specified |  |  | P12-004-L | 459 |  | * | 0.0254 | 29.4 | 1.63 |  | 1 |  | 0
P12 | [0]6 | 31.3 | PP | PP | E-glass roving | 100 | 0 | 0 | 0 | 0 | 0 | 2.2 | Not specified |  |  | P12-006-L | 450 |  | * | 0.0254 | 27.5 | 1.8 |  | 1 |  | 0
P12 | [0]6 | 32.3 | PP | PP | E-glass roving | 100 | 0 | 0 | 0 | 0 | 0 | 2.13 | Not specified |  |  | P12-008-L | 409 |  | * | 0.0254 | 27.5 | 1.59 |  | 1 |  | 0
P12 | [0]6 | 31 | PP | PP | E-glass roving | 100 | 0 | 0 | 0 | 0 | 0 | 2.22 | Not specified |  |  | P12-010-L | 410 |  | * | 0.0254 | 26.9 | 1.65 |  | 1 |  | 0
P12 | [0]6 | 30.4 | PP | PP | E-glass roving | 100 | 0 | 0 | 0 | 0 | 0 | 2.26 | Not specified |  |  | P12-022-L | 255 | 25.5 | 0.1 | 1.5 | 28.4 | 0.87 |  | 34398 |  | 0
P12 | [0]6 | 32.6 | PP | PP | E-glass roving | 100 | 0 | 0 | 0 | 0 | 0 | 2.11 | Not specified |  |  | P12-020-L | 255 | 25.5 | 0.1 | 1.5 | 27.6 | 0.91 |  | 17255 |  | 0
P12 | [0]6 | 32.5 | PP | PP | E-glass roving | 100 | 0 | 0 | 0 | 0 | 0 | 2.12 | Not specified |  |  | P12-018-L | 241 | 24.1 | 0.1 | 1.5 | 26.8 | 0.89 |  | 122468 |  | 0
P12 | [0]6 | 31.6 | PP | PP | E-glass roving | 100 | 0 | 0 | 0 | 0 | 0 | 2.18 | Not specified |  |  | P12-016-L | 241 | 24.1 | 0.1 | 1.5 | 26.4 | 1.1 |  | 1854 |  | 0
P12 | [0]6 | 32.8 | PP | PP | E-glass roving | 100 | 0 | 0 | 0 | 0 | 0 | 2.1 | Not specified |  |  | P12-014-L | 207 | 20.7 | 0.1 | 1.5 | 30.1 | 0.67 |  | 94571 |  | 0
P12 | [0]6 | 32.3 | PP | PP | E-glass roving | 100 | 0 | 0 | 0 | 0 | 0 | 2.13 | Not specified |  |  | P12-011-LW | 397 |  | * | 0.0254 | 28.3 | 1.48 |  | 1 |  | 3
P12 | [0]6 | 32.3 | PP | PP | E-glass roving | 100 | 0 | 0 | 0 | 0 | 0 | 2.13 | Not specified |  |  | P12-013-LW | 339 |  | * | 0.0254 | 25.4 | 1.38 |  | 1 |  | 3
P12 | [0]6 | 31.9 | PP | PP | E-glass roving | 100 | 0 | 0 | 0 | 0 | 0 | 2.16 | Not specified |  |  | P12-015-LW | 373 |  | * | 0.0254 | 27.4 | 1.31 |  | 1 |  | 3
P12 | [0]6 | 32.3 | PP | PP | E-glass roving | 100 | 0 | 0 | 0 | 0 | 0 | 2.13 | Not specified |  |  | P12-017-LW | 406 |  | * | 0.0254 | 29.2 | 1.35 |  | 1 |  | 3
P12 | [0]6 | 31.6 | PP | PP | E-glass roving | 100 | 0 | 0 | 0 | 0 | 0 | 2.18 | Not specified |  |  | P12-019-LW | 326 |  | * | 0.0254 | 26.4 | 1.46 |  | 1 |  | 3
P12 | [0]6 | 32.8 | PP | PP | E-glass roving | 100 | 0 | 0 | 0 | 0 | 0 | 2.1 | Not specified |  |  | P12-009-LW | 172 | 17.2 | 0.1 | 1.5 | 19.9 | 0.89 |  | 8267 |  | 5.1
P12 | [0]6 | 32 | PP | PP | E-glass roving | 100 | 0 | 0 | 0 | 0 | 0 | 2.15 | Not specified |  |  | P12-003-LW | 172 | 17.2 | 0.1 | 1.5 | 31.6 | 0.53 |  | 22581 |  | 5.1
P12 | [0]6 | 34.6 | PP | PP | E-glass roving | 100 | 0 | 0 | 0 | 0 | 0 | 1.99 | Not specified |  |  | P12-001-LW | 172 | 17.2 | 0.1 | 1.5 | 28.4 | 0.58 |  | 78822 |  | 5.1
P12 | [0]6 | 31.6 | PP | PP | E-glass roving | 100 | 0 | 0 | 0 | 0 | 0 | 2.18 | Not specified |  |  | P12-023-LW | 207 | 20.7 | 0.1 | 1.5 | ---- | ---- |  | 5830 |  | 5.1
P12 | [0]6 | 30.7 | PP | PP | E-glass roving | 100 | 0 | 0 | 0 | 0 | 0 | 2.24 | Not specified |  |  | P12-021-LW | 241 | 24.1 | 0.1 | 1.5 | 29.2 | 0.83 |  | 1840 |  | 5.1
P12 | [0]6 | 30.7 | PP | PP | E-glass roving | 100 | 0 | 0 | 0 | 0 | 0 | 2.24 | Not specified |  |  | P12-26-T | 4.3 |  | * | 0.0254 | 2.55 | 0.2 |  | 1 |  | 0
P12 | [0]6 | 31.9 | PP | PP | E-glass roving | 100 | 0 | 0 | 0 | 0 | 0 | 2.16 | Not specified |  |  | P12-28-T | 3.1 |  | * | 0.0254 | 0.83 | 0.41 |  | 1 |  | 0
P12 | [0]6 | 33.2 | PP | PP | E-glass roving | 100 | 0 | 0 | 0 | 0 | 0 | 2.07 | Not specified |  |  | P12-30-T | 3.4 |  | * | 0.0254 | 1.31 | 0.2 |  | 1 |  | 0
P12 | [0]6 | 31 | PP | PP | E-glass roving | 100 | 0 | 0 | 0 | 0 | 0 | 2.22 | Not specified |  |  | P12-32-T | 4.4 |  | * | 0.0254 | 1.72 | 0.13 |  | 1 |  | 0
P12 | [0]6 | 32.6 | PP | PP | E-glass roving | 100 | 0 | 0 | 0 | 0 | 0 | 2.11 | Not specified |  |  | P12-34-T | 3.6 |  | * | 0.0254 | 1.03 | 0.32 |  | 1 |  | 0
P12 | [0]6 | 32.5 | PP | PP | E-glass roving | 100 | 0 | 0 | 0 | 0 | 0 | 2.12 | Not specified |  |  | P12-35-TW | 2.7 |  | * | 0.0254 | 0.9 | 0.4 |  | 1 |  | 3
P12 | [0]6 | 30.7 | PP | PP | E-glass roving | 100 | 0 | 0 | 0 | 0 | 0 | 2.24 | Not specified |  |  | P12-37-TW | 2.7 |  | * | 0.0254 | 1.03 | 0.33 |  | 1 |  | 3
P12 | [0]6 | 31 | PP | PP | E-glass roving | 100 | 0 | 0 | 0 | 0 | 0 | 2.22 | Not specified |  |  | P12-39-TW | 2.6 |  | * | 0.0254 | 1.17 | 0.32 |  | 1 |  | 3
P12 | [0]6 | 32.5 | PP | PP | E-glass roving | 100 | 0 | 0 | 0 | 0 | 0 | 2.12 | Not specified |  |  | P12-41-TW | 3 |  | * | 0.0254 | 0.83 | 0.37 |  | 1 |  | 3
P12 | [0]6 | 31.1 | PP | PP | E-glass roving | 100 | 0 | 0 | 0 | 0 | 0 | 2.21 | Not specified |  |  | P12-47-TW | 2.1 |  | * | 0.0254 | 1.1 | 0.14 |  | 1 |  | 3
P13 | [0/90]3 | 36.7 | PP | PP | E-glass roving | 50 | 0 | 50 | 0 | 0 | 0 | 2.13 | Not specified |  |  | P13-5000-L | 293 |  | * | 0.0254 | 13.3 | 2.6 |  | 1 |  | 0
P13 | [0/90]3 | 36.4 | PP | PP | E-glass roving | 50 | 0 | 50 | 0 | 0 | 0 | 2.15 | Not specified |  |  | P13-5002-L | 324 |  | * | 0.0254 | 14.8 | 2.51 |  | 1 |  | 0
P13 | [0/90]3 | 36.4 | PP | PP | E-glass roving | 50 | 0 | 50 | 0 | 0 | 0 | 2.15 | Not specified |  |  | P13-5004-L | 305 |  | * | 0.0254 | 14.3 | 2.56 |  | 1 |  | 0
P13 | [0/90]3 | 36.2 | PP | PP | E-glass roving | 50 | 0 | 50 | 0 | 0 | 0 | 2.16 | Not specified |  |  | P13-5006-L | 297 |  | * | 0.0254 | 14.8 | 2.37 |  | 1 |  | 0
P13 | [0/90]3 | 37.1 | PP | PP | E-glass roving | 50 | 0 | 50 | 0 | 0 | 0 | 2.11 | Not specified |  |  | P13-5008-L | 319 |  | * | 0.0254 | 13.9 | 3.4 |  | 1 |  | 0
P13 | [0/90]3 | 36.4 | PP | PP | E-glass roving | 50 | 0 | 50 | 0 | 0 | 0 | 2.15 | Not specified |  |  | P13-5011-L | 138 | 13.8 | 0.1 | 1.5 | 14.1 | 0.96 |  | 47883 |  | 0
P13 | [0/90]3 | 36.4 | PP | PP | E-glass roving | 50 | 0 | 50 | 0 | 0 | 0 | 2.15 | Not specified |  |  | P13-5016-L | 138 | 13.8 | 0.1 | 1.5 | 14.3 | 0.94 |  | 239576 |  | 0
P13 | [0/90]3 | 35.4 | PP | PP | E-glass roving | 50 | 0 | 50 | 0 | 0 | 0 | 2.21 | Not specified |  |  | P13-5014-L | 138 | 13.8 | 0.1 | 1.5 | 15.1 | 0.9 |  | 24259 |  | 0
P13 | [0/90]3 | 34.6 | PP | PP | E-glass roving | 50 | 0 | 50 | 0 | 0 | 0 | 2.26 | Not specified |  |  | P13-5012-L | 152 | 15.2 | 0.1 | 1.5 | 14.3 | 1.04 |  | 25699 |  | 0
P13 | [0/90]3 | 35.1 | PP | PP | E-glass roving | 50 | 0 | 50 | 0 | 0 | 0 | 2.23 | Not specified |  |  | P13-1-KN | 235 |  |  | 0.017 | 11.6 | 2.74 |  | 1 |  | 0
P13 | [0/90]3 | 35.6 | PP | PP | E-glass roving | 50 | 0 | 50 | 0 | 0 | 0 | 2.2 | Not specified |  |  | P13-2-KN | 312 |  |  | 0.017 | 12.4 | 2.7 |  | 1 |  | 0
P13 | [0/90]3 | 32.7 | PP | PP | E-glass roving | 50 | 0 | 50 | 0 | 0 | 0 | 2.39 | Not specified |  |  | P13-6-KN | 283 |  |  | 0.017 | 13 | 2.31 |  | 1 |  | 0
P13 | [0/90]3 | 35.4 | PP | PP | E-glass roving | 50 | 0 | 50 | 0 | 0 | 0 | 2.21 | Not specified |  |  | P13-5011-LW | 186 |  | * | 0.0254 | 14.7 | 1.38 |  | 1 |  | 5.1
P13 | [0/90]3 | 35.9 | PP | PP | E-glass roving | 50 | 0 | 50 | 0 | 0 | 0 | 2.18 | Not specified |  |  | P13-5013-LW | 186 |  | * | 0.0254 | 16.6 | 1.24 |  | 1 |  | 5.1
P13 | [0/90]3 | 34.5 | PP | PP | E-glass roving | 50 | 0 | 50 | 0 | 0 | 0 | 2.27 | Not specified |  |  | P13-5015-LW | 159 |  | * | 0.0254 | 14.2 | 1.16 |  | 1 |  | 5.1
P13 | [0/90]3 | 34.6 | PP | PP | E-glass roving | 50 | 0 | 50 | 0 | 0 | 0 | 2.26 | Not specified |  |  | P13-5017-LW | 171 |  | * | 0.0254 | 13.4 | 1.29 |  | 1 |  | 5.1
P13 | [0/90]3 | 35.4 | PP | PP | E-glass roving | 50 | 0 | 50 | 0 | 0 | 0 | 2.21 | Not specified |  |  | P13-5019-LW | 187 |  | * | 0.0254 | 14.7 | 1.33 |  | 1 |  | 5.1
P13 | [0/90]3 | 36.9 | PP | PP | E-glass roving | 50 | 0 | 50 | 0 | 0 | 0 | 2.12 | Not specified |  |  | P13-5025-LW | 103 | 10.3 | 0.1 | 1.5 | 15.3 | 0.64 |  | 9909 |  | 8.3
P13 | [0/90]3 | 37.3 | PP | PP | E-glass roving | 50 | 0 | 50 | 0 | 0 | 0 | 2.1 | Not specified |  |  | P13-5029-LW | 103 | 10.3 | 0.1 | 1.5 | 13.9 | 0.72 |  | 18359 |  | 8.3
P13 | [0/90]3 | 37.3 | PP | PP | E-glass roving | 50 | 0 | 50 | 0 | 0 | 0 | 2.1 | Not specified |  |  | P13-5031-LW | 103 | 10.3 | 0.1 | 1.5 | 13.2 | 0.74 |  | 20957 |  | 8.3
P13 | [0/90]3 | 36.7 | PP | PP | E-glass roving | 50 | 0 | 50 | 0 | 0 | 0 | 2.13 | Not specified |  |  | P13-5033-LW | 128 | 12.8 | 0.1 | 1.5 | 14.5 | 0.82 |  | 1711 |  | 8.3
P13 | [0/90]3 | 35.9 | PP | PP | E-glass roving | 50 | 0 | 50 | 0 | 0 | 0 | 2.18 | Not specified |  |  | P13-5021-LW | 138 | 13.8 | 0.1 | 1.5 | 13.7 | 0.97 |  | 671 |  | 8.3
P13 | [0/90]3 | 34.9 | PP | PP | E-glass roving | 50 | 0 | 50 | 0 | 0 | 0 | 2.24 | Not specified |  |  | P13-3W-KN | 226 |  |  | 0.017 | 12.2 | 1.88 |  | 1 |  | 2.7
P13 | [0/90]3 | 34.9 | PP | PP | E-glass roving | 50 | 0 | 50 | 0 | 0 | 0 | 2.24 | Not specified |  |  | P13-4W-KN | 232 |  |  | 0.017 | 13.7 | 1.73 |  | 1 |  | 2.8
P13 | [0/90]3 | 35.3 | PP | PP | E-glass roving | 50 | 0 | 50 | 0 | 0 | 0 | 2.22 | Not specified |  |  | P13-5W-KN | 227 |  |  | 0.017 | 13.9 | 1.66 |  | 1 |  | 2.5
PP
P14 | [0]6 | 38 |  | PA11 | E-glass roving | 100 | 0 | 0 | 0 | 0 | 0 | 1.65 | Not specified |  |  | P14-500-L | 776 |  | * | 0.0254 | 29 | 2.9 |  | 1 |  | 0
P14 | [0]6 | 36.6 | PA11 | PA11 | E-glass roving | 100 | 0 | 0 | 0 | 0 | 0 | 1.71 | Not specified |  |  | P14-502-L | 758 |  | * | 0.0254 | 32.9 | 2.57 |  | 1 |  | 0
P14 | [0]6 | 39.4 | PA11 | PA11 | E-glass roving | 100 | 0 | 0 | 0 | 0 | 0 | 1.59 | Not specified |  |  | P14-504-L | 838 |  | * | 0.0254 | 32 | 2.73 |  | 1 |  | 0
P14 | [0]6 | 39.4 | PA11 | PA11 | E-glass roving | 100 | 0 | 0 | 0 | 0 | 0 | 1.59 | Not specified |  |  | P14-506-L | 706 |  | * | 0.0254 | 30.1 | 2.39 |  | 1 |  | 0
P14 | [0]6 | 39.2 | PA11 | PA11 | E-glass roving | 100 | 0 | 0 | 0 | 0 | 0 | 1.6 | Not specified |  |  | P14-508-L | 790 |  | * | 0.0254 | 33 | 2.4 |  | 1 |  | 0
P14 | [0]6 | 40.4 | PA11 | PA11 | E-glass roving | 100 | 0 | 0 | 0 | 0 | 0 | 1.55 | Not specified |  |  | P14-516-L | 448 | 44.8 | 0.1 | 1.5 | 33.7 | 1.29 |  | 37142 |  | 0
P14 | [0]6 | 37.1 | PA11 | PA11 | E-glass roving | 100 | 0 | 0 | 0 | 0 | 0 | 1.69 | Not specified |  |  | P14-512-L | 448 | 44.8 | 0.1 | 1.5 | 34.1 | 1.27 |  | 21263 |  | 0
P14 | [0]6 | 36.9 | PA11 | PA11 | E-glass roving | 100 | 0 | 0 | 0 | 0 | 0 | 1.7 | Not specified |  |  | P14-514-L | 448 | 44.8 | 0.1 | 1.5 | 31.8 | 1.35 |  | 29079 |  | 0
P14 | [0]6 | 37.3 | PA11 | PA11 | E-glass roving | 100 | 0 | 0 | 0 | 0 | 0 | 1.68 | Not specified |  |  | P14-510-L | 379 | 37.9 | 0.1 | 1.5 | 35.5 | 1.04 |  | 139361 |  | 0
P14 | [0]6 | 39.2 | PA11 | PA11 | E-glass roving | 100 | 0 | 0 | 0 | 0 | 0 | 1.6 | Not specified |  |  | P14-511-LW | 516 |  | * | 0.0254 | 32.7 | 1.74 |  | 1 |  | 1.5
P14 | [0]6 | 40.4 | PA11 | PA11 | E-glass roving | 100 | 0 | 0 | 0 | 0 | 0 | 1.55 | Not specified |  |  | P14-513-LW | 503 |  | * | 0.0254 | 34.8 | 1.6 |  | 1 |  | 1.5
P14 | [0]6 | 38 | PA11 | PA11 | E-glass roving | 100 | 0 | 0 | 0 | 0 | 0 | 1.65 | Not specified |  |  | P14-515-LW | 518 |  | * | 0.0254 | 33 | 1.62 |  | 1 |  | 1.5
P14 | [0]6 | 39.9 | PA11 | PA11 | E-glass roving | 100 | 0 | 0 | 0 | 0 | 0 | 1.57 | Not specified |  |  | P14-517-LW | 530 |  | * | 0.0254 | 32.8 | 1.73 |  | 1 |  | 1.5
P14 | [0]6 | 38.9 | PA11 | PA11 | E-glass roving | 100 | 0 | 0 | 0 | 0 | 0 | 1.61 | Not specified |  |  | P14-519-LW | 528 |  | * | 0.0254 | 31.4 | 1.75 |  | 1 |  | 1.5
P14 | [0]6 | 37.3 | PA11 | PA11 | E-glass roving | 100 | 0 | 0 | 0 | 0 | 0 | 1.68 | Not specified |  |  | P14-507-LW | 310 | 31 | 0.1 | 1.5 | 33.2 | 0.93 |  | 58933 |  | 1.7
P14 | [0]6 | 38.4 | PA11 | PA11 | E-glass roving | 100 | 0 | 0 | 0 | 0 | 0 | 1.63 | Not specified |  |  | P14-509-LW | 345 | 34.5 | 0.1 | 1 | 25.8 | 1.39 |  | 1419 |  | 1.7
P14 | [0]6 | 36.6 | PA11 | PA11 | E-glass roving | 100 | 0 | 0 | 0 | 0 | 0 | 1.71 | Not specified |  |  | P14-505-LW | 345 | 34.5 | 0.1 | 1.5 | 34.3 | 0.99 |  | 8159 |  | 1.7
P14 | [0]6 | 36.2 | PA11 | PA11 | E-glass roving | 100 | 0 | 0 | 0 | 0 | 0 | 1.73 | Not specified |  |  | P14-503-LW | 345 | 34.5 | 0.1 | 1.5 | 39.1 | 0.83 |  | 15490 |  | 1.7
P14 | [0]6 | 40.4 | PA11 | PA11 | E-glass roving | 100 | 0 | 0 | 0 | 0 | 0 | 1.55 | Not specified |  |  | P14-501-LW | 414 | 41.4 | 0.1 | 1.5 | 34.3 | 1.16 |  | 89 |  | 1.7
P14 | [0]6 | 37.1 | PA11 | PA11 | E-glass roving | 100 | 0 | 0 | 0 | 0 | 0 | 1.69 | Not specified |  |  | P14-523-LW | 448 | 44.8 | 0.1 | 1.5 | 39.1 | 0.94 |  | 142 |  | 1.7
P14 | [0]6 | 36.2 | PA11 | PA11 | E-glass roving | 100 | 0 | 0 | 0 | 0 | 0 | 1.73 | Not specified |  |  | P14-528-T | 11.3 |  | * | 0.0254 | 3.38 | 0.37 |  | 1 |  | 0
P14 | [0]6 | 36.9 | PA11 | PA11 | E-glass roving | 100 | 0 | 0 | 0 | 0 | 0 | 1.7 | Not specified |  |  | P14-530-T | 13.2 |  | * | 0.0254 | 3.03 | 0.55 |  | 1 |  | 0
P14 | [0]6 | 37.1 | PA11 | PA11 | E-glass roving | 100 | 0 | 0 | 0 | 0 | 0 | 1.69 | Not specified |  |  | P14-532-T | 7 |  | * | 0.0254 | 2.76 | 0.23 |  | 1 |  | 0
P14 | [0]6 | 36.6 | PA11 | PA11 | E-glass roving | 100 | 0 | 0 | 0 | 0 | 0 | 1.71 | Not specified |  |  | P14-534-T | 14.3 |  | * | 0.0254 | 3.31 | 0.57 |  | 1 |  | 0
P14 | [0]6 | 37.3 | PA11 | PA11 | E-glass roving | 100 | 0 | 0 | 0 | 0 | 0 | 1.68 | Not specified |  |  | P14-536-T | 19.4 |  | * | 0.0254 | 3.52 | 0.76 |  | 1 |  | 0
P14 | [0]6 | 37.1 | PA11 | PA11 | E-glass roving | 100 | 0 | 0 | 0 | 0 | 0 | 1.69 | Not specified |  |  | P14-535-TW | 12.1 |  | * | 0.0254 | 1.72 | 1.2 |  | 1 |  | 1.5
P14 | [0]6 | 39.4 | PA11 | PA11 | E-glass roving | 100 | 0 | 0 | 0 | 0 | 0 | 1.59 | Not specified |  |  | P14-537-TW | 5 |  | * | 0.0254 | 0.9 | 1.07 |  | 1 |  | 1.5
P14 | [0]6 | 41.2 | PA11 | PA11 | E-glass roving | 100 | 0 | 0 | 0 | 0 | 0 | 1.52 | Not specified |  |  | P14-539-TW | 5.3 |  | * | 0.0254 | 1.45 | 0.24 |  | 1 |  | 1.5
P14 | [0]6 | 39.9 | PA11 | PA11 | E-glass roving | 100 | 0 | 0 | 0 | 0 | 0 | 1.57 | Not specified |  |  | P14-541-TW | 5.1 |  | * | 0.0254 | 1.24 | 0.6 |  | 1 |  | 1.5
P14 | [0]6 | 34.4 | PA11 | PA11 | E-glass roving | 100 | 0 | 0 | 0 | 0 | 0 | 1.82 | Not specified |  |  | P14-547-TW | 1.9 |  | * | 0.0254 | 1.03 | 0.19 |  | 1 |  | 1.5
Material | Lay-up | Vf, % | Resin Type | Resin | 0 Deg fabric | %, 0 Deg | 45 Deg fabric | %, 45 Deg | 90 deg fabric | %, 90 Deg | other % | Thickness, mm | Cure / Post Cure | Process | Test # | Coupon | Max. Stress, MPa | Min. Stress, MPa | R-value | Freq., Hz | E, GPa | Max. % Strain | Min. % Strain | Cycles | Runout | Cycles for 50% strain increase | Cycles for 100% strain increase | Cycles for 25% reduction in Modulus | Cycles for 1% strain | Testing Temperature, OC | Notes | Notes | Notes
Balanced_dry | [90/0]s | 61 | VE | Scott Bader Crestapol 1250 | Vectorply E-LT 3800 | 90 | 0 | 0 | 0 | 9 | 1 | 3.154 | 48h/25 C, 8h/70 C | Infusion |  | 4064-100 | 644 |  | static | 0.0254 mm/s | 28.9 | 3 |  | 1 | [5 empty] | 20 ̊C
Balanced_dry | [90/0]s | 61 | VE | Scott Bader Crestapol 1250 | Vectorply E-LT 3800 | 90 | 0 | 0 | 0 | 9 | 1 | 3.154 | 48h/25 C, 8h/70 C | Infusion |  | 4064-101 | 650 |  | static | 0.0254 mm/s | 32.2 | 3 |  | 1 | [5 empty] | 20 ̊C
Balanced_dry | [90/0]s | 61 | VE | Scott Bader Crestapol 1250 | Vectorply E-LT 3800 | 90 | 0 | 0 | 0 | 9 | 1 | 3.154 | 48h/25 C, 8h/70 C | Infusion |  | 4064-102 | 674 |  | static | 0.0254 mm/s | 30.1 | 3.1 |  | 1 | [5 empty] | 20 ̊C
Balanced_dry | [90/0]s | 61 | VE | Scott Bader Crestapol 1250 | Vectorply E-LT 3800 | 90 | 0 | 0 | 0 | 9 | 1 | 3.154 | 48h/25 C, 8h/70 C | Infusion |  | 4064-103 | 649 |  | static | 0.0254 mm/s | 31.5 | 2.8 |  | 1 | [5 empty] | 20 ̊C
Balanced_dry | [90/0]s | 61 | VE | Scott Bader Crestapol 1250 | Vectorply E-LT 3800 | 90 | 0 | 0 | 0 | 9 | 1 | 3.154 | 48h/25 C, 8h/70 C | Infusion |  | 4064-104 | 616 |  | static | 0.0254 mm/s | 29.6 | 2.7 |  | 1 | [5 empty] | 20 ̊C
Balanced_full_Saturation | [90/0]s | 61 | VE | Scott Bader Crestapol 1250 | Vectorply E-LT 3800 | 90 | 0 | 0 | 0 | 9 | 1 | 3.154 | 48h/25 C, 8h/70 C | Infusion |  | 4064-200W | 516 |  | static | 0.0254 mm/s | 28.8 | 2.5 |  | 1 | [5 empty] | 20 ̊C | 0.16% moisture by weight
Balanced_full_Saturation | [90/0]s | 61 | VE | Scott Bader Crestapol 1250 | Vectorply E-LT 3800 | 90 | 0 | 0 | 0 | 9 | 1 | 3.154 | 48h/25 C, 8h/70 C | Infusion |  | 4064-201W | 554 |  | static | 0.0254 mm/s | 28 | 2.3 |  | 1 | [5 empty] | 20 ̊C | 0.16% moisture by weight
Balanced_full_Saturation | [90/0]s | 61 | VE | Scott Bader Crestapol 1250 | Vectorply E-LT 3800 | 90 | 0 | 0 | 0 | 9 | 1 | 3.154 | 48h/25 C, 8h/70 C | Infusion |  | 4064-202W | 517 |  | static | 0.0254 mm/s | 26.3 | 2.3 |  | 1 | [5 empty] | 20 ̊C | 0.16% moisture by weight
Balanced_full_Saturation | [90/0]s | 61 | VE | Scott Bader Crestapol 1250 | Vectorply E-LT 3800 | 90 | 0 | 0 | 0 | 9 | 1 | 3.154 | 48h/25 C, 8h/70 C | Infusion |  | 4064-203W | 466 |  | static | 0.0254 mm/s | 29.4 | 2.2 |  | 1 | [5 empty] | 20 ̊C | 0.16% moisture by weight
Balanced_full_Saturation | [90/0]s | 61 | VE | Scott Bader Crestapol 1250 | Vectorply E-LT 3800 | 90 | 0 | 0 | 0 | 9 | 1 | 3.154 | 48h/25 C, 8h/70 C | Infusion |  | 4064-204W | 489 |  | static | 0.0254 mm/s | 26.8 | 2.3 |  | 1 | [5 empty] | 20 ̊C | 0.16% moisture by weight
Balanced_dry | [90/0]s | 61 | VE | Scott Bader Crestapol 1250 | Vectorply E-LT 3800 | 90 | 0 | 0 | 0 | 9 | 1 | 3.154 | 48h/25 C, 8h/70 C | Infusion |  | 4064-110 | -568 |  | static compression | 0.0254 mm/s | 30.34 | -1.9 |  | 1 | [5 empty] | 20 ̊C
Balanced_dry | [90/0]s | 61 | VE | Scott Bader Crestapol 1250 | Vectorply E-LT 3800 | 90 | 0 | 0 | 0 | 9 | 1 | 3.154 | 48h/25 C, 8h/70 C | Infusion |  | 4064-111 | -598 |  | static compression | 0.0254 mm/s | 30.34 | -2 |  | 1 | [5 empty] | 20 ̊C
Balanced_dry | [90/0]s | 61 | VE | Scott Bader Crestapol 1250 | Vectorply E-LT 3800 | 90 | 0 | 0 | 0 | 9 | 1 | 3.154 | 48h/25 C, 8h/70 C | Infusion |  | 4064-112 | -487 |  | static compression | 0.0254 mm/s | 30.34 | -1.6 |  | 1 | [5 empty] | 20 ̊C
Balanced_dry | [90/0]s | 61 | VE | Scott Bader Crestapol 1250 | Vectorply E-LT 3800 | 90 | 0 | 0 | 0 | 9 | 1 | 3.154 | 48h/25 C, 8h/70 C | Infusion |  | 4064-113 | -556 |  | static compression | 0.0254 mm/s | 30.34 | -1.8 |  | 1 | [5 empty] | 20 ̊C
Balanced_dry | [90/0]s | 61 | VE | Scott Bader Crestapol 1250 | Vectorply E-LT 3800 | 90 | 0 | 0 | 0 | 9 | 1 | 3.154 | 48h/25 C, 8h/70 C | Infusion |  | 4064-114 | -612 |  | static compression | 0.0254 mm/s | 30.34 | -2 |  | 1 | [5 empty] | 20 ̊C
Balanced_full_Saturation | [90/0]s | 61 | VE | Scott Bader Crestapol 1250 | Vectorply E-LT 3800 | 90 | 0 | 0 | 0 | 9 | 1 | 3.154 | 48h/25 C, 8h/70 C | Infusion |  | 4064-210W | -453 |  | static compression | 0.0254 mm/s | 27.46 | -1.6 |  | 1 | [5 empty] | 20 ̊C | 0.16% moisture by weight
Balanced_full_Saturation | [90/0]s | 61 | VE | Scott Bader Crestapol 1250 | Vectorply E-LT 3800 | 90 | 0 | 0 | 0 | 9 | 1 | 3.154 | 48h/25 C, 8h/70 C | Infusion |  | 4064-211W | -548 |  | static compression | 0.0254 mm/s | 27.46 | -2 |  | 1 | [5 empty] | 20 ̊C | 0.16% moisture by weight
Balanced_full_Saturation | [90/0]s | 61 | VE | Scott Bader Crestapol 1250 | Vectorply E-LT 3800 | 90 | 0 | 0 | 0 | 9 | 1 | 3.154 | 48h/25 C, 8h/70 C | Infusion |  | 4064-212W | -436 |  | static compression | 0.0254 mm/s | 27.46 | -1.6 |  | 1 | [5 empty] | 20 ̊C | 0.16% moisture by weight
Balanced_full_Saturation | [90/0]s | 61 | VE | Scott Bader Crestapol 1250 | Vectorply E-LT 3800 | 90 | 0 | 0 | 0 | 9 | 1 | 3.154 | 48h/25 C, 8h/70 C | Infusion |  | 4064-213W | -383 |  | static compression | 0.0254 mm/s | 27.46 | -1.4 |  | 1 | [5 empty] | 20 ̊C | 0.16% moisture by weight
Balanced_full_Saturation | [90/0]s | 61 | VE | Scott Bader Crestapol 1250 | Vectorply E-LT 3800 | 90 | 0 | 0 | 0 | 9 | 1 | 3.154 | 48h/25 C, 8h/70 C | Infusion |  | 4064-214W | -436 |  | static compression | 0.0254 mm/s | 27.46 | -1.6 |  | 1 | [5 empty] | 20 ̊C | 0.16% moisture by weight
FAU_Long_term_control | [0]4 | 48.4 | VE | Derakane 510A-40 | Uni-directional Carbon | 100 | 0 | 0 | 0 | 0 | 0 | 2.79 |  |  |  | 15017_C510_1 | 2315 |  | static | 0.0254 mm/s | 126 | 1.8 |  | 1 | [5 empty] | 20 ̊C
FAU_Long_term_control | [0]4 | 48.4 | VE | Derakane 510A-40 | Uni-directional Carbon | 100 | 0 | 0 | 0 | 0 | 0 | 2.71 |  |  |  | 15017_C510_2 | 2380 |  | static | 0.0254 mm/s | 127 | 1.8 |  | 1 | [5 empty] | 20 ̊C
FAU_Long_term_control | [0]4 | 48.4 | VE | Derakane 510A-40 | Uni-directional Carbon | 100 | 0 | 0 | 0 | 0 | 0 | 2.44 |  |  |  | 15017_C510_3 | 2221 |  | static | 0.0254 mm/s | 118 | 1.7 |  | 1 | [5 empty] | 20 ̊C
FAU_Long_term_control | [0]4 | 48.4 | VE | Derakane 510A-40 | Uni-directional Carbon | 100 | 0 | 0 | 0 | 0 | 0 | 2.59 |  |  |  | 15017_C510_4 | 2230 |  | static | 0.0254 mm/s | 125 | 1.7 |  | 1 | [5 empty] | 20 ̊C
FAU_Long_term_control | [0]4 | 48.4 | VE | Derakane 510A-40 | Uni-directional Carbon | 100 | 0 | 0 | 0 | 0 | 0 | 2.51 |  |  |  | 15017_C510_5 | 2262 |  | static | 0.0254 mm/s | 120 | 1.7 |  | 1 | [5 empty] | 20 ̊C
FAU_Long_term_Saturated | [0]4 | 48.4 | VE | Derakane 510A-40 | Uni-directional Carbon | 100 | 0 | 0 | 0 | 0 | 0 | 1.74 |  |  |  | 15017-1000W | 2499 |  | static | 0.0254 mm/s | 115 | 1.9 |  | 1 | [5 empty] | 20 ̊C | Saturated in Actual seawater for >6 years at 38 °C |  |  | * This was typical for coupons with angled edge fibers and splitting
FAU_Long_term_Saturated | [0]4 | 48.4 | VE | Derakane 510A-40 | Uni-directional Carbon | 100 | 0 | 0 | 0 | 0 | 0 | 1.88 |  |  |  | 15017-1002W | 2627 |  | static | 0.0254 mm/s | 123 | 1.9 |  | 1 | [5 empty] | 20 ̊C | Saturated in Actual seawater for >6 years at 38 °C
FAU_Long_term_Saturated | [0]4 | 48.4 | VE | Derakane 510A-40 | Uni-directional Carbon | 100 | 0 | 0 | 0 | 0 | 0 | 2.02 |  |  |  | 15017-1003W | 2590 |  | static | 0.0254 mm/s | 124 | 1.8 |  | 1 | [5 empty] | 20 ̊C | Saturated in Actual seawater for >6 years at 38 °C
FAU_Long_term_Saturated | [0]4 | 48.4 | VE | Derakane 510A-40 | Uni-directional Carbon | 100 | 0 | 0 | 0 | 0 | 0 | 1.74 |  |  |  | 15017-1004W | 2402 |  | static | 0.0254 mm/s | 123 | 1.8 |  | 1 | [5 empty] | 20 ̊C | Saturated in Actual seawater for >6 years at 38 °C
FAU_Long_term_Saturated | [0]4 | 48.4 | VE | Derakane 510A-40 | Uni-directional Carbon | 100 | 0 | 0 | 0 | 0 | 0 | 1.8 |  |  |  | 15017-1005W | 2434 |  | static | 0.0254 mm/s | 121 | 1.8 |  | 1 | [5 empty] | 20 ̊C | Saturated in Actual seawater for >6 years at 38 °C
FAU_Long_term_Saturated | [0]4 | 48.4 | VE | Derakane 510A-40 | Uni-directional Carbon | 100 | 0 | 0 | 0 | 0 | 0 | 1.7 |  |  |  | 15017-1006W | 2490 |  | static | 0.0254 mm/s | 121 | 1.8 |  | 1 | [5 empty] | 20 ̊C | Saturated in Actual seawater for >6 years at 38 °C
FAU_Long_term_Saturated | [0]4 | 48.4 | VE | Derakane 510A-40 | Uni-directional Carbon | 100 | 0 | 0 | 0 | 0 | 0 | 1.76 |  |  |  | 15017-1007W | *2191 |  | static | 0.0254 mm/s | 122 | 1.8 |  | 1 | [5 empty] | 20 ̊C | Saturated in Actual seawater for >6 years at 38 °C |  |  | * This was typical for coupons with angled edge fibers and splitting
FAU_Long_term_Saturated | [0]4 | 48.4 | VE | Derakane 510A-40 | Uni-directional Carbon | 100 | 0 | 0 | 0 | 0 | 0 | 2.18 |  |  |  | 15017-1008W | 2483 |  | static | 0.0254 mm/s | 124 | 1.8 |  | 1 | [5 empty] | 20 ̊C | Saturated in Actual seawater for >6 years at 38 °C
FAU_Long_term_Saturated | [0]4 | 48.4 | VE | Derakane 510A-40 | Uni-directional Carbon | 100 | 0 | 0 | 0 | 0 | 0 | 1.72 |  |  |  | 15017-1009W | 2437 |  | static | 0.0254 mm/s | 123 | 1.8 |  | 1 | [5 empty] | 20 ̊C | Saturated in Actual seawater for >6 years at 38 °C
Uni_Control | [0]2 | 56 | EP | Hexion 135/1366 | Vectorply E-LT 3900 | 91 | 0 | 0 | 0 | 8 | 1 | 2.01 | 48h/25 C, 8h/70 C | Infusion |  | 4095-4 | 928.7949 |  | static | 0.0254 mm/s |  |  |  | 1 | [5 empty] | 20 ̊C
Uni_Control | [0]2 | 56 | EP | Hexion 135/1366 | Vectorply E-LT 3900 | 91 | 0 | 0 | 0 | 8 | 1 | 2.01 | 48h/25 C, 8h/70 C | Infusion |  | 4095-5 | 1003.303 |  | static | 0.0254 mm/s |  |  |  | 1 | [5 empty] | 20 ̊C
Uni_Control | [0]2 | 56 | EP | Hexion 135/1366 | Vectorply E-LT 3900 | 91 | 0 | 0 | 0 | 8 | 1 | 2.01 | 48h/25 C, 8h/70 C | Infusion |  | 4095-6 | 889.1619 |  | static | 0.0254 mm/s |  |  |  | 1 | [5 empty] | 20 ̊C
Uni_Control | [0]2 | 56 | EP | Hexion 135/1366 | Vectorply E-LT 3900 | 91 | 0 | 0 | 0 | 8 | 1 | 2.01 | 48h/25 C, 8h/70 C | Infusion |  | 4095-7 | 1026.449 |  | static | 0.0254 mm/s |  |  |  | 1 | [5 empty] | 20 ̊C
Uni_Control | [0]2 | 56 | EP | Hexion 135/1366 | Vectorply E-LT 3900 | 91 | 0 | 0 | 0 | 8 | 1 | 2.01 | 48h/25 C, 8h/70 C | Infusion |  | 4095-8 | 1007.443 |  | static | 0.0254 mm/s |  |  |  | 1 | [5 empty] | 20 ̊C
Uni_Saturated | [0]2 | 56 | EP | Hexion 135/1366 | Vectorply E-LT 3900 | 91 | 0 | 0 | 0 | 8 | 1 | 2.01 | 48h/25 C, 8h/70 C | Infusion |  | 4095-15 | 571.3231 |  | static | 0.0254 mm/s |  |  |  | 1 | [5 empty] | 20 ̊C | 0.90% moisture by weight
Uni_Saturated | [0]2 | 56 | EP | Hexion 135/1366 | Vectorply E-LT 3900 | 91 | 0 | 0 | 0 | 8 | 1 | 2.01 | 48h/25 C, 8h/70 C | Infusion |  | 4095-16 | 603.7049 |  | static | 0.0254 mm/s |  |  |  | 1 | [5 empty] | 20 ̊C | 0.90% moisture by weight
Uni_Saturated | [0]2 | 56 | EP | Hexion 135/1366 | Vectorply E-LT 3900 | 91 | 0 | 0 | 0 | 8 | 1 | 2.01 | 48h/25 C, 8h/70 C | Infusion |  | 4095-17 | 604.346 |  | static | 0.0254 mm/s |  |  |  | 1 | [5 empty] | 20 ̊C | 0.90% moisture by weight
Uni_Saturated | [0]2 | 56 | EP | Hexion 135/1366 | Vectorply E-LT 3900 | 91 | 0 | 0 | 0 | 8 | 1 | 2.01 | 48h/25 C, 8h/70 C | Infusion |  | 4095-18 | 575.5598 |  | static | 0.0254 mm/s |  |  |  | 1 | [5 empty] | 20 ̊C | 0.90% moisture by weight
Uni_Saturated | [0]2 | 56 | EP | Hexion 135/1366 | Vectorply E-LT 3900 | 91 | 0 | 0 | 0 | 8 | 1 | 2.01 | 48h/25 C, 8h/70 C | Infusion |  | 4095-19 | 599.0393 |  | static | 0.0254 mm/s |  |  |  | 1 | [5 empty] | 20 ̊C | 0.90% moisture by weight
Uni_Control | [90]2 | 56 | EP | Hexion 135/1366 | Vectorply E-LT 3900 | 91 | 0 | 0 | 0 | 8 | 1 | 2.01 | 48h/25 C, 8h/70 C | Infusion |  | 4095-101 | 103.4411 |  | static | 0.0254 mm/s |  |  |  | 1 | [5 empty] | 20 ̊C
Uni_Control | [90]2 | 56 | EP | Hexion 135/1366 | Vectorply E-LT 3900 | 91 | 0 | 0 | 0 | 8 | 1 | 2.01 | 48h/25 C, 8h/70 C | Infusion |  | 4095-103 | 83.04432 |  | static | 0.0254 mm/s |  |  |  | 1 | [5 empty] | 20 ̊C
Uni_Control | [90]2 | 56 | EP | Hexion 135/1366 | Vectorply E-LT 3900 | 91 | 0 | 0 | 0 | 8 | 1 | 2.01 | 48h/25 C, 8h/70 C | Infusion |  | 4095-104 | 82.0578 |  | static | 0.0254 mm/s |  |  |  | 1 | [5 empty] | 20 ̊C
Uni_Control | [90]2 | 56 | EP | Hexion 135/1366 | Vectorply E-LT 3900 | 91 | 0 | 0 | 0 | 8 | 1 | 2.01 | 48h/25 C, 8h/70 C | Infusion |  | 4095-105 | 94.49132 |  | static | 0.0254 mm/s |  |  |  | 1 | [5 empty] | 20 ̊C
Uni_Control | [90]2 | 56 | EP | Hexion 135/1366 | Vectorply E-LT 3900 | 91 | 0 | 0 | 0 | 8 | 1 | 2.01 | 48h/25 C, 8h/70 C | Infusion |  | 4090-103 | 88.77903 |  | static | 0.0254 mm/s |  |  |  | 1 | [5 empty] | 20 ̊C
Uni_Saturated | [90]2 | 56 | EP | Hexion 135/1366 | Vectorply E-LT 3900 | 91 | 0 | 0 | 0 | 8 | 1 | 2.01 | 48h/25 C, 8h/70 C | Infusion |  | 4090-106 | 43.32634 |  | static | 0.0254 mm/s |  |  |  | 1 | [5 empty] | 20 ̊C | 0.90% moisture by weight
Uni_Saturated | [90]2 | 56 | EP | Hexion 135/1366 | Vectorply E-LT 3900 | 91 | 0 | 0 | 0 | 8 | 1 | 2.01 | 48h/25 C, 8h/70 C | Infusion |  | 4090-107 | 50.47519 |  | static | 0.0254 mm/s |  |  |  | 1 | [5 empty] | 20 ̊C | 0.90% moisture by weight
Uni_Saturated | [90]2 | 56 | EP | Hexion 135/1366 | Vectorply E-LT 3900 | 91 | 0 | 0 | 0 | 8 | 1 | 2.01 | 48h/25 C, 8h/70 C | Infusion |  | 4090-108 | 52.29029 |  | static | 0.0254 mm/s |  |  |  | 1 | [5 empty] | 20 ̊C | 0.90% moisture by weight
Uni_Saturated | [90]2 | 56 | EP | Hexion 135/1366 | Vectorply E-LT 3900 | 91 | 0 | 0 | 0 | 8 | 1 | 2.01 | 48h/25 C, 8h/70 C | Infusion |  | 4090-109 | 54.16418 |  | static | 0.0254 mm/s |  |  |  | 1 | [5 empty] | 20 ̊C | 0.90% moisture by weight
Uni_Saturated | [90]2 | 56 | EP | Hexion 135/1366 | Vectorply E-LT 3900 | 91 | 0 | 0 | 0 | 8 | 1 | 2.01 | 48h/25 C, 8h/70 C | Infusion |  | 4095-107 | 63.88406 |  | static | 0.0254 mm/s |  |  |  | 1 | [5 empty] | 20 ̊C | 0.90% moisture by weight
Balanced_Full_Satur | [±30] | 48.9 | EP | Hexion 135/1366 | Vectorply E-LT 3900 | 91 | 0 | 0 | 0 | 8 | 1 | 2.01 | 48h/25 C, 8h/70 C | Infusion |  | 2438-2 | 161 |  | static | 0.0254 mm/s |  |  |  | 1
Balanced_Full_Satur | [±30] | 48.9 | EP | Hexion 135/1366 | Vectorply E-LT 3900 | 91 | 0 | 0 | 0 | 8 | 1 | 2.01 | 48h/25 C, 8h/70 C | Infusion |  | 2438-3 | 167 |  | static | 0.0254 mm/s |  |  |  | 1 | [5 empty] | 20 ̊C | 0.71% moisture by weight
Balanced_Full_Satur | [±30] | 48.9 | EP | Hexion 135/1366 | Vectorply E-LT 3900 | 91 | 0 | 0 | 0 | 8 | 1 | 2.01 | 48h/25 C, 8h/70 C | Infusion |  | 2438-4 | 162 |  | static | 0.0254 mm/s |  |  |  | 1 | [5 empty] | 20 ̊C | 0.71% moisture by weight
Balanced_Full_Satur | [±15] | 50.2 | EP | Hexion 135/1366 | Vectorply E-LT 3900 | 91 | 0 | 0 | 0 | 8 | 1 | 1.96 | 48h/25 C, 8h/70 C | Infusion |  | 2436-3 | 271 |  | static | 0.0254 mm/s |  |  |  | 1 | [5 empty] | 20 ̊C | 0.71% moisture by weight
Balanced_Full_Satur | [±15] | 50.2 | EP | Hexion 135/1366 | Vectorply E-LT 3900 | 91 | 0 | 0 | 0 | 8 | 1 | 1.96 | 48h/25 C, 8h/70 C | Infusion |  | 2436-4 | 284 |  | static | 0.0254 mm/s |  |  |  | 1 | [5 empty] | 20 ̊C | 0.64% moisture by weight
Balanced_Full_Satur | [±15] | 50.2 | EP | Hexion 135/1366 | Vectorply E-LT 3900 | 91 | 0 | 0 | 0 | 8 | 1 | 1.96 | 48h/25 C, 8h/70 C | Infusion |  | 2436-5 | 278 |  | static | 0.0254 mm/s |  |  |  | 1 | [5 empty] | 20 ̊C | 0.64% moisture by weight
Balanced_Full_Satur | [±45] | 48.6 | EP | Hexion 135/1366 | Vectorply E-LT 3900 | 91 | 0 | 0 | 0 | 8 | 1 | 2.03 | 48h/25 C, 8h/70 C | Infusion |  | 2442-1 | 56 |  | static | 0.0254 mm/s |  |  |  | 1 | [5 empty] | 20 ̊C | 0.64% moisture by weight
Balanced_Full_Satur | [±45] | 48.6 | EP | Hexion 135/1366 | Vectorply E-LT 3900 | 91 | 0 | 0 | 0 | 8 | 1 | 2.03 | 48h/25 C, 8h/70 C | Infusion |  | 2442-2 | 61 |  | static | 0.0254 mm/s |  |  |  | 1 | [5 empty] | 20 ̊C | 0.80% moisture by weight
Balanced_Full_Satur | [±45] | 48.6 | EP | Hexion 135/1366 | Vectorply E-LT 3900 | 91 | 0 | 0 | 0 | 8 | 1 | 2.03 | 48h/25 C, 8h/70 C | Infusion |  | 2442-3 | 59 |  | static | 0.0254 mm/s |  |  |  | 1 | [5 empty] | 20 ̊C | 0.80% moisture by weight
[30 empty] | 20 ̊C | 0.80% moisture by weight
Unbalanced_Full_Satur | [15]2 | 50.3 | EP | Hexion 135/1366 | Vectorply E-LT 3900 | 91 | 0 | 0 | 0 | 8 | 1 | 1.96 | 48h/25 C, 8h/70 C | Infusion |  | 2444-1 | 118 |  | static | 0.0254 mm/s |  |  |  | 1
Unbalanced_Full_Satur | [15]2 | 50.3 | EP | Hexion 135/1366 | Vectorply E-LT 3900 | 91 | 0 | 0 | 0 | 8 | 1 | 1.96 | 48h/25 C, 8h/70 C | Infusion |  | 2444-2 | 139 |  | static | 0.0254 mm/s |  |  |  | 1 | [5 empty] | 20 ̊C | 0.74% moisture by weight
Unbalanced_Full_Satur | [15]2 | 50.3 | EP | Hexion 135/1366 | Vectorply E-LT 3900 | 91 | 0 | 0 | 0 | 8 | 1 | 1.96 | 48h/25 C, 8h/70 C | Infusion |  | 2444-3 | 141 |  | static | 0.0254 mm/s |  |  |  | 1 | [5 empty] | 20 ̊C | 0.74% moisture by weight
Unbalanced_Full_Satur | [30]2 | 50.3 | EP | Hexion 135/1366 | Vectorply E-LT 3900 | 91 | 0 | 0 | 0 | 8 | 1 | 1.96 | 48h/25 C, 8h/70 C | Infusion |  | 2444-4 | 71 |  | static | 0.0254 mm/s |  |  |  | 1 | [5 empty] | 20 ̊C | 0.74% moisture by weight
Unbalanced_Full_Satur | [30]2 | 50.3 | EP | Hexion 135/1366 | Vectorply E-LT 3900 | 91 | 0 | 0 | 0 | 8 | 1 | 1.96 | 48h/25 C, 8h/70 C | Infusion |  | 2444-5 | 69 |  | static | 0.0254 mm/s |  |  |  | 1 | [5 empty] | 20 ̊C | 0.74% moisture by weight
Unbalanced_Full_Satur | [30]2 | 50.3 | EP | Hexion 135/1366 | Vectorply E-LT 3900 | 91 | 0 | 0 | 0 | 8 | 1 | 1.96 | 48h/25 C, 8h/70 C | Infusion |  | 2444-6 | 69 |  | static | 0.0254 mm/s |  |  |  | 1 | [5 empty] | 20 ̊C | 0.74% moisture by weight
Unbalanced_Full_Satur | [45]2 | 50.3 | EP | Hexion 135/1366 | Vectorply E-LT 3900 | 91 | 0 | 0 | 0 | 8 | 1 | 1.96 | 48h/25 C, 8h/70 C | Infusion |  | 2444-7 | 48 |  | static | 0.0254 mm/s |  |  |  | 1 | [5 empty] | 20 ̊C | 0.74% moisture by weight
Unbalanced_Full_Satur | [45]2 | 50.3 | EP | Hexion 135/1366 | Vectorply E-LT 3900 | 91 | 0 | 0 | 0 | 8 | 1 | 1.96 | 48h/25 C, 8h/70 C | Infusion |  | 2444-8 | 57 |  | static | 0.0254 mm/s |  |  |  | 1 | [5 empty] | 20 ̊C | 0.74% moisture by weight
Unbalanced_Full_Satur | [45]2 | 50.3 | EP | Hexion 135/1366 | Vectorply E-LT 3900 | 91 | 0 | 0 | 0 | 8 | 1 | 1.96 | 48h/25 C, 8h/70 C | Infusion |  | 2444-9 | 53 |  | static | 0.0254 mm/s |  |  |  | 1 | [5 empty] | 20 ̊C | 0.74% moisture by weight
[30 empty] | 20 ̊C | 0.74% moisture by weight
Balanced_Dry | [±30] | 48.9 | EP | Hexion 135/1366 | Vectorply E-LT 3900 | 91 | 0 | 0 | 0 | 8 | 1 | 2.01 | 48h/25 C, 8h/70 C | Infusion |  | 2438-6 | 217 |  | static | 0.0254 mm/s |  |  |  | 1
Balanced_Dry | [±30] | 48.9 | EP | Hexion 135/1366 | Vectorply E-LT 3900 | 91 | 0 | 0 | 0 | 8 | 1 | 2.01 | 48h/25 C, 8h/70 C | Infusion |  | 2438-7 | 202 |  | static | 0.0254 mm/s |  |  |  | 1 | [5 empty] | 20 ̊C | 0.71% moisture by weight
Balanced_Dry | [±30] | 48.9 | EP | Hexion 135/1366 | Vectorply E-LT 3900 | 91 | 0 | 0 | 0 | 8 | 1 | 2.01 | 48h/25 C, 8h/70 C | Infusion |  | 2438-8 | 223 |  | static | 0.0254 mm/s |  |  |  | 1 | [5 empty] | 20 ̊C | 0.71% moisture by weight
Balanced_Dry | [±15] | 50.2 | EP | Hexion 135/1366 | Vectorply E-LT 3900 | 91 | 0 | 0 | 0 | 8 | 1 | 1.96 | 48h/25 C, 8h/70 C | Infusion |  | 2436-1 | 397 |  | static | 0.0254 mm/s |  |  |  | 1 | [5 empty] | 20 ̊C | 0.71% moisture by weight
Balanced_Dry | [±15] | 50.2 | EP | Hexion 135/1366 | Vectorply E-LT 3900 | 91 | 0 | 0 | 0 | 8 | 1 | 1.96 | 48h/25 C, 8h/70 C | Infusion |  | 2436-2 | 412 |  | static | 0.0254 mm/s |  |  |  | 1 | [5 empty] | 20 ̊C | 0.64% moisture by weight
Balanced_Dry | [±15] | 50.2 | EP | Hexion 135/1366 | Vectorply E-LT 3900 | 91 | 0 | 0 | 0 | 8 | 1 | 1.96 | 48h/25 C, 8h/70 C | Infusion |  | 2436-11 | 413 |  | static | 0.0254 mm/s |  |  |  | 1 | [5 empty] | 20 ̊C | 0.64% moisture by weight
Balanced_Dry | [±45] | 48.6 | EP | Hexion 135/1366 | Vectorply E-LT 3900 | 91 | 0 | 0 | 0 | 8 | 1 | 2.03 | 48h/25 C, 8h/70 C | Infusion |  | 2442-11 | 76 |  | static | 0.0254 mm/s |  |  |  | 1 | [5 empty] | 20 ̊C | 0.64% moisture by weight
Balanced_Dry | [±45] | 48.6 | EP | Hexion 135/1366 | Vectorply E-LT 3900 | 91 | 0 | 0 | 0 | 8 | 1 | 2.03 | 48h/25 C, 8h/70 C | Infusion |  | 2442-14 | 79 |  | static | 0.0254 mm/s |  |  |  | 1 | [5 empty] | 20 ̊C | 0.80% moisture by weight
Balanced_Dry | [±45] | 48.6 | EP | Hexion 135/1366 | Vectorply E-LT 3900 | 91 | 0 | 0 | 0 | 8 | 1 | 2.03 | 48h/25 C, 8h/70 C | Infusion |  | 2442-16 | 72 |  | static | 0.0254 mm/s |  |  |  | 1 | [5 empty] | 20 ̊C | 0.80% moisture by weight
[30 empty] | 20 ̊C | 0.80% moisture by weight
Unbalanced_Dry | [15]2 | 47.2 | EP | Hexion 135/1366 | Vectorply E-LT 3900 | 91 | 0 | 0 | 0 | 8 | 1 | 2.09 | 48h/25 C, 8h/70 C | Infusion |  | 2437-5 | 155 |  | static | 0.0254 mm/s |  |  |  | 1
Unbalanced_Dry | [15]2 | 47.2 | EP | Hexion 135/1366 | Vectorply E-LT 3900 | 91 | 0 | 0 | 0 | 8 | 1 | 2.09 | 48h/25 C, 8h/70 C | Infusion |  | 2437-6 | 151 |  | static | 0.0254 mm/s |  |  |  | 1
Unbalanced_Dry | [15]2 | 47.2 | EP | Hexion 135/1366 | Vectorply E-LT 3900 | 91 | 0 | 0 | 0 | 8 | 1 | 2.09 | 48h/25 C, 8h/70 C | Infusion |  | 2437-7 | 150 |  | static | 0.0254 mm/s |  |  |  | 1
Unbalanced_Dry | [15]2 | 47.2 | EP | Hexion 135/1366 | Vectorply E-LT 3900 | 91 | 0 | 0 | 0 | 8 | 1 | 2.09 | 48h/25 C, 8h/70 C | Infusion |  | 2437-8 | 157 |  | static | 0.0254 mm/s |  |  |  | 1
Unbalanced_Dry | [30]2 | 47.2 | EP | Hexion 135/1366 | Vectorply E-LT 3900 | 91 | 0 | 0 | 0 | 8 | 1 | 2.09 | 48h/25 C, 8h/70 C | Infusion |  | 2437-9 | 79 |  | static | 0.0254 mm/s |  |  |  | 1
Unbalanced_Dry | [30]2 | 47.2 | EP | Hexion 135/1366 | Vectorply E-LT 3900 | 91 | 0 | 0 | 0 | 8 | 1 | 2.09 | 48h/25 C, 8h/70 C | Infusion |  | 2437-10 | 82 |  | static | 0.0254 mm/s |  |  |  | 1
Unbalanced_Dry | [30]2 | 47.2 | EP | Hexion 135/1366 | Vectorply E-LT 3900 | 91 | 0 | 0 | 0 | 8 | 1 | 2.09 | 48h/25 C, 8h/70 C | Infusion |  | 2437-11 | 81 |  | static | 0.0254 mm/s |  |  |  | 1
Unbalanced_Dry | [30]2 | 47.2 | EP | Hexion 135/1366 | Vectorply E-LT 3900 | 91 | 0 | 0 | 0 | 8 | 1 | 2.09 | 48h/25 C, 8h/70 C | Infusion |  | 2437-12 | 82 |  | static | 0.0254 mm/s |  |  |  | 1
Unbalanced_Dry | [45]2 | 47.2 | EP | Hexion 135/1366 | Vectorply E-LT 3900 | 91 | 0 | 0 | 0 | 8 | 1 | 2.09 | 48h/25 C, 8h/70 C | Infusion |  | 2437-13 | 70 |  | static | 0.0254 mm/s |  |  |  | 1
Unbalanced_Dry | [45]2 | 47.2 | EP | Hexion 135/1366 | Vectorply E-LT 3900 | 91 | 0 | 0 | 0 | 8 | 1 | 2.09 | 48h/25 C, 8h/70 C | Infusion |  | 2437-14 | 69 |  | static | 0.0254 mm/s |  |  |  | 1
Unbalanced_Dry | [45]2 | 47.2 | EP | Hexion 135/1366 | Vectorply E-LT 3900 | 91 | 0 | 0 | 0 | 8 | 1 | 2.09 | 48h/25 C, 8h/70 C | Infusion |  | 2437-15 | 68 |  | static | 0.0254 mm/s |  |  |  | 1
Unbalanced_Dry | [45]2 | 47.2 | EP | Hexion 135/1366 | Vectorply E-LT 3900 | 91 | 0 | 0 | 0 | 8 | 1 | 2.09 | 48h/25 C, 8h/70 C | Infusion |  | 2437-16 | 66 |  | static | 0.0254 mm/s |  |  |  | 1
Modulus after cracking, GPa
Partial_Saturation_300h | [0/90]s | 56.4 | EP | Hexion 135/1366 | Vectorply E-LT 3800 | 91 | 0 | 0 | 0 | 8 | 1 | 3.54 | 24h/25 C, 12h/70 C | Infusion |  | 4009-21 | 324.0182 |  | static | 0.0254 mm/s | 26.2 | 1.5 |  | 1 | [5 empty] | 20 ̊C | 0.52% moisture by weight |  | 19.2
Partial_Saturation_300h | [0/90]s | 56.4 | EP | Hexion 135/1366 | Vectorply E-LT 3800 | 91 | 0 | 0 | 0 | 8 | 1 | 3.49 | 24h/25 C, 12h/70 C | Infusion |  | 4009-3 | 341.2889 |  | static | 0.0254 mm/s | 25.5 | 1.6 |  | 1 | [5 empty] | 20 ̊C | 0.72% moisture by weight |  | 19
Partial_Saturation_300h | [0/90]s | 56.4 | EP | Hexion 135/1366 | Vectorply E-LT 3800 | 91 | 0 | 0 | 0 | 8 | 1 | 3.52 | 24h/25 C, 12h/70 C | Infusion |  | 4009-23 | 331.5428 |  | static | 0.0254 mm/s | 26.5 | 1.5 |  | 1 | [5 empty] | 20 ̊C | 0.51% moisture by weight |  | 19.4
Partial_Saturation_300h | [0/90]s | 56.4 | EP | Hexion 135/1366 | Vectorply E-LT 3800 | 91 | 0 | 0 | 0 | 8 | 1 | 3.46 | 24h/25 C, 12h/70 C | Infusion |  | 4009-2 | 345.5231 |  | static | 0.0254 mm/s | 26.3 | 1.6 |  | 1 | [5 empty] | 20 ̊C | 0.51% moisture by weight |  | 20.1
Partial_Saturation_300h | [0/90]s | 56.4 | EP | Hexion 135/1366 | Vectorply E-LT 3800 | 91 | 0 | 0 | 0 | 8 | 1 | 3.4 | 24h/25 C, 12h/70 C | Infusion |  | 4009-16 | 332.4799 |  | static | 0.0254 mm/s | 27.4 | 1.5 |  | 1 | [5 empty] | 20 ̊C | 0.49% moisture by weight |  | 20.6
Partial_Saturation_300h | [90/0]s | 56.2 | EP | Hexion 135/1366 | Vectorply E-LT 3800 | 91 | 0 | 0 | 0 | 8 | 1 | 3.42 | 24h/25 C, 12h/70 C | Infusion |  | 4019-112 | 434.689 |  | static | 0.0254 mm/s | 30.5 | 1.9 |  | 1 | [5 empty] | 20 ̊C | 0.50% moisture by weight |  | 26.3
Partial_Saturation_300h | [90/0]s | 55.2 | EP | Hexion 135/1366 | Vectorply E-LT 3800 | 91 | 0 | 0 | 0 | 8 | 1 | 3.42 | 24h/25 C, 12h/70 C | Infusion |  | 4016-103 | 474.4 |  | static | 0.0254 mm/s | 27.9 | 2.2 |  | 1 | [5 empty] | 20 ̊C | 0.45% moisture by weight |  | 21.9
Partial_Saturation_300h | [90/0]s | 55.2 | EP | Hexion 135/1366 | Vectorply E-LT 3800 | 91 | 0 | 0 | 0 | 8 | 1 | 3.3 | 24h/25 C, 12h/70 C | Infusion |  | 4016-110 | 507.4672 |  | static | 0.0254 mm/s | 28.9 | 2.2 |  | 1 | [5 empty] | 20 ̊C | 0.43% moisture by weight |  | 25.6
Partial_Saturation_300h | [90/0]s | 58.6 | EP | Hexion 135/1366 | Vectorply E-LT 3800 | 91 | 0 | 0 | 0 | 8 | 1 | 3.34 | 24h/25 C, 12h/70 C | Infusion |  | 4014-103 | 432.5249 |  | static | 0.0254 mm/s | 31.9 | 1.9 |  | 1 | [5 empty] | 20 ̊C | 0.49% moisture by weight |  | 22.5
Partial_Saturation_300h | [90/0]s | 55.2 | EP | Hexion 135/1366 | Vectorply E-LT 3800 | 91 | 0 | 0 | 0 | 8 | 1 | 3.32 | 24h/25 C, 12h/70 C | Infusion |  | 4016-108 | 469.7644 |  | static | 0.0254 mm/s | 38.5 | 2.2 |  | 1 | [5 empty] | 20 ̊C | 0.42% moisture by weight |  | 23.4
Partial_Saturation_750h | [0/90]s | 56.2 | EP | Hexion 135/1366 | Vectorply E-LT 3800 | 91 | 0 | 0 | 0 | 8 | 1 | 3.36 | 24h/25 C, 12h/70 C | Infusion |  | 4019-4 | 306.6596 |  | static | 0.0254 mm/s |  | 1.2 |  | 1 | [5 empty] | 20 ̊C | 0.70% moisture by weight
Partial_Saturation_750h | [0/90]s | 56.4 | EP | Hexion 135/1366 | Vectorply E-LT 3800 | 91 | 0 | 0 | 0 | 8 | 1 | 3.43 | 24h/25 C, 12h/70 C | Infusion |  | 4009-13 | 270.8634 |  | static | 0.0254 mm/s |  | 1.1 |  | 1 | [5 empty] | 20 ̊C | 0.71% moisture by weight
Partial_Saturation_750h | [0/90]s | 56.4 | EP | Hexion 135/1366 | Vectorply E-LT 3800 | 91 | 0 | 0 | 0 | 8 | 1 | 3.41 | 24h/25 C, 12h/70 C | Infusion |  | 4009-15 | 289.0321 |  | static | 0.0254 mm/s |  | 1.2 |  | 1 | [5 empty] | 20 ̊C | 0.71% moisture by weight
Partial_Saturation_750h | [0/90]s | 55.2 | EP | Hexion 135/1366 | Vectorply E-LT 3800 | 91 | 0 | 0 | 0 | 8 | 1 | 3.35 | 24h/25 C, 12h/70 C | Infusion |  | 4016-3 | 339.3325 |  | static | 0.0254 mm/s |  | 1.5 |  | 1 | [5 empty] | 20 ̊C | 0.66% moisture by weight
Partial_Saturation_750h | [0/90]s | 56.5 | EP | Hexion 135/1366 | Vectorply E-LT 3800 | 91 | 0 | 0 | 0 | 8 | 1 | 3.37 | 24h/25 C, 12h/70 C | Infusion |  | 4018-1 | 341.0629 |  | static | 0.0254 mm/s |  | 1.4 |  | 1 | [5 empty] | 20 ̊C | 0.67% moisture by weight
Partial_Saturation_750h | [90/0]s | 55.2 | EP | Hexion 135/1366 | Vectorply E-LT 3800 | 91 | 0 | 0 | 0 | 8 | 1 | 3.31 | 24h/25 C, 12h/70 C | Infusion |  | 4016-115 | 346.7026 |  | static | 0.0254 mm/s |  | 1.4 |  | 1 | [5 empty] | 20 ̊C | 0.64% moisture by weight
Partial_Saturation_750h | [90/0]s | 55.2 | EP | Hexion 135/1366 | Vectorply E-LT 3800 | 91 | 0 | 0 | 0 | 8 | 1 | 3.39 | 24h/25 C, 12h/70 C | Infusion |  | 4016-116 | 370.9343 |  | static | 0.0254 mm/s |  | 1.5 |  | 1 | [5 empty] | 20 ̊C | 0.64% moisture by weight
Partial_Saturation_750h | [90/0]s | 55.2 | EP | Hexion 135/1366 | Vectorply E-LT 3800 | 91 | 0 | 0 | 0 | 8 | 1 | 3.41 | 24h/25 C, 12h/70 C | Infusion |  | 4016-105 | 358.9392 |  | static | 0.0254 mm/s |  | 1.6 |  | 1 | [5 empty] | 20 ̊C | 0.67% moisture by weight
Partial_Saturation_750h | [90/0]s | 58.6 | EP | Hexion 135/1366 | Vectorply E-LT 3800 | 91 | 0 | 0 | 0 | 8 | 1 | 3.4 | 24h/25 C, 12h/70 C | Infusion |  | 4014-107 | 280.6002 |  | static | 0.0254 mm/s |  | 1.2 |  | 1 | [5 empty] | 20 ̊C | 0.71% moisture by weight
Partial_Saturation_750h | [90/0]s | 55.2 | EP | Hexion 135/1366 | Vectorply E-LT 3800 | 91 | 0 | 0 | 0 | 8 | 1 | 3.31 | 24h/25 C, 12h/70 C | Infusion |  | 4016-111 | 370.945 |  | static | 0.0254 mm/s |  | 1.4 |  | 1 | [5 empty] | 20 ̊C | 0.63% moisture by weight
DB-BIAX | (±45)4 | 60.6 | EP-9 | Hexion RIMR 035C / RIMH 037 (100:28 by wt) | 0 | 0 | PPG-Devold DB810-E05-A | 99 | 0 | 0 | 1 | 2.02 | 6h/70 C | infusion |  | 2292-351 | 69 | 6.89 | 0.1 | 1.5 | 14.8 | 0.521 |  | 7883 |  | 3000 |  |  |  | 20 ̊C
DB-BIAX | (±45)4 | 59.4 | EP-9 | Hexion RIMR 035C / RIMH 037 (100:28 by wt) | 0 | 0 | PPG-Devold DB810-E05-A | 99 | 0 | 0 | 1 | 2.06 | 6h/70 C | infusion |  | 2292-353 | 51.7 | 5.17 | 0.1 | 3 | 15.5 | 0.34 |  | 995305 |  | 727000 |  |  |  | 20 ̊C
DB-BIAX | (±45)4 | 59.4 | EP-9 | Hexion RIMR 035C / RIMH 037 (100:28 by wt) | 0 | 0 | PPG-Devold DB810-E05-A | 99 | 0 | 0 | 1 | 2.06 | 6h/70 C | infusion |  | 2292-352 | 51.7 | 5.17 | 0.1 | 3 | 18.5 | 0.298 |  | 1527225 |  | 1900000 |  |  |  | 20 ̊C
DB-BIAX | (±45)4 | 59.2 | EP-9 | Hexion RIMR 035C / RIMH 037 (100:28 by wt) | 0 | 0 | PPG-Devold DB810-E05-A | 99 | 0 | 0 | 1 | 2.07 | 6h/70 C | infusion |  | 2292-349 | 51.7 | 5.17 | 0.1 | 3 | 16.9 | 0.317 |  | 1584293 |  | 507000 |  |  |  | 20 ̊C
DB-BIAX | (±45)4 | 60.3 | EP-9 | Hexion RIMR 035C / RIMH 037 (100:28 by wt) | 0 | 0 | PPG-Devold DB810-E05-A | 99 | 0 | 0 | 1 | 2.03 | 6h/70 C | infusion |  | 2292-347 | 60.3 | 6.03 | 0.1 | 2 | 17.7 | 0.375 |  | 172453 |  | 39000 | 105000 | 110000 |  | 20 ̊C
DB-BIAX | (±45)4 | 59.4 | EP-9 | Hexion RIMR 035C / RIMH 037 (100:28 by wt) | 0 | 0 | PPG-Devold DB810-E05-A | 99 | 0 | 0 | 1 | 2.06 | 6h/70 C | infusion |  | 2292-341 | 60.3 | 6.03 | 0.1 | 2 | 16.2 | 0.402 |  | 150426 |  | 50000 | 111000 | 116000 |  | 20 ̊C | Coupon failure
DB-BIAX | (±45)4 | 60.3 | EP-9 | Hexion RIMR 035C / RIMH 037 (100:28 by wt) | 0 | 0 | PPG-Devold DB810-E05-A | 99 | 0 | 0 | 1 | 2.03 | 6h/70 C | infusion |  | 2292-337 | 60.3 | 6.03 | 0.1 | 2 | 16.6 | 0.389 |  | 173189 |  | 63000 |  |  |  | 20 ̊C
DB-BIAX | (±45)4 | 59.4 | EP-9 | Hexion RIMR 035C / RIMH 037 (100:28 by wt) | 0 | 0 | PPG-Devold DB810-E05-A | 99 | 0 | 0 | 1 | 2.06 | 6h/70 C | infusion |  | 2292-343 | 69 | 6.89 | 0.1 | 1.5 | 16.2 | 0.481 |  | 13177 |  | 3800 |  |  |  | 20 ̊C
DB-BIAX | (±45)4 | 59.4 | EP-9 | Hexion RIMR 035C / RIMH 037 (100:28 by wt) | 0 | 0 | PPG-Devold DB810-E05-A | 99 | 0 | 0 | 1 | 2.06 | 6h/70 C | infusion |  | 2292-346 | 69 | 6.89 | 0.1 | 1.5 | 15.8 | 0.457 |  | 7608 |  | 3500 |  |  |  | 20 ̊C
DB-BIAX | (±45)4 | 57 | EP-10 | Hexion RIMR 145/RIMH 145/RIMC 145 (100:82:0.3 by wt) | 0 | 0 | PPG-Devold DB810-E05-A | 99 | 0 | 0 | 1 | 2.15 | Infused at 80C, ramped up to 120C in 40 minutes, held 4 hours, cooled to 80C and held for 8 hours | infusion |  | 2295-747 | 69 | 6.89 | 0.1 | 1.5 | 18.2 | 0.426 |  | 153720 |  | 71000 |  |  |  | 20 ̊C
DB-BIAX | (±45)4 | 59.2 | EP-10 | Hexion RIMR 145/RIMH 145/RIMC 145 (100:82:0.3 by wt) | 0 | 0 | PPG-Devold DB810-E05-A | 99 | 0 | 0 | 1 | 2.07 | Infused at 80C, ramped up to 120C in 40 minutes, held 4 hours, cooled to 80C and held for 8 hours | infusion |  | 2295-737 | 69 | 6.89 | 0.1 | 1.5 | 19.1 | 0.415 |  | 146719 |  | 87000 |  |  |  | 20 ̊C
DB-BIAX | (±45)4 | 59.4 | EP-10 | Hexion RIMR 145/RIMH 145/RIMC 145 (100:82:0.3 by wt) | 0 | 0 | PPG-Devold DB810-E05-A | 99 | 0 | 0 | 1 | 2.06 | Infused at 80C, ramped up to 120C in 40 minutes, held 4 hours, cooled to 80C and held for 8 hours | infusion |  | 2295-707 | 69 | 6.89 | 0.1 | 1.5 | 17.9 | 0.443 |  | 240563 |  | 86000 | 196000 | 217000 |  | 20 ̊C
DB-BIAX | (±45)4 | 55.4 | EP-10 | Hexion RIMR 145/RIMH 145/RIMC 145 (100:82:0.3 by wt) | 0 | 0 | PPG-Devold DB810-E05-A | 99 | 0 | 0 | 1 | 2.21 | Infused at 80C, ramped up to 120C in 40 minutes, held 4 hours, cooled to 80C and held for 8 hours | infusion |  | 2295-742 | 69 | 6.89 | 0.1 | 1.5 | 16.7 | 0.46 |  | 126477 |  | 65000 |  |  |  | 20 ̊C
DB-BIAX | (±45)4 | 59.4 | EP-10 | Hexion RIMR 145/RIMH 145/RIMC 145 (100:82:0.3 by wt) | 0 | 0 | PPG-Devold DB810-E05-A | 99 | 0 | 0 | 1 | 2.06 | Infused at 80C, ramped up to 120C in 40 minutes, held 4 hours, cooled to 80C and held for 8 hours | infusion |  | 2295-712 | 60.3 | 6.03 | 0.1 | 1.5 | 18.8 | 0.355 |  | 394172 |  | 510000 |  |  |  | 20 ̊C
DB-BIAX | (±45)4 | 59.4 | EP-10 | Hexion RIMR 145/RIMH 145/RIMC 145 (100:82:0.3 by wt) | 0 | 0 | PPG-Devold DB810-E05-A | 99 | 0 | 0 | 1 | 2.06 | Infused at 80C, ramped up to 120C in 40 minutes, held 4 hours, cooled to 80C and held for 8 hours | infusion |  | 2295-743 | 60.3 | 6.03 | 0.1 | 2 | 19 | 0.347 |  | 663587 |  | 820000 |  |  |  | 20 ̊C
DB-BIAX | (±45)4 | 56.7 | EP-10 | Hexion RIMR 145/RIMH 145/RIMC 145 (100:82:0.3 by wt) | 0 | 0 | PPG-Devold DB810-E05-A | 99 | 0 | 0 | 1 | 2.16 | Infused at 80C, ramped up to 120C in 40 minutes, held 4 hours, cooled to 80C and held for 8 hours | infusion |  | 2295-718 | 60.3 | 6.03 | 0.1 | 3 | 17 | 0.381 |  | 716483 |  | 631000 |  |  |  | 20 ̊C
DB-BIAX | (±45)4 | 56.7 | EP-10 | Hexion RIMR 145/RIMH 145/RIMC 145 (100:82:0.3 by wt) | 0 | 0 | PPG-Devold DB810-E05-A | 99 | 0 | 0 | 1 | 2.16 | Infused at 80C, ramped up to 120C in 40 minutes, held 4 hours, cooled to 80C and held for 8 hours | infusion |  | 2295-701 | 82.7 | 8.27 | 0.1 | 1 | 16.1 | 0.617 |  | 2300 |  | 1500 |  |  |  | 20 ̊C
DB-BIAX | (±45)4 | 57.8 | EP-10 | Hexion RIMR 145/RIMH 145/RIMC 145 (100:82:0.3 by wt) | 0 | 0 | PPG-Devold DB810-E05-A | 99 | 0 | 0 | 1 | 2.12 | Infused at 80C, ramped up to 120C in 40 minutes, held 4 hours, cooled to 80C and held for 8 hours | infusion |  | 2295-736 | 82.7 | 8.27 | 0.1 | 1 | 17.2 | 0.593 |  | 5971 |  | 580 | 5900 |  |  | 20 ̊C
DB-BIAX | (±45)4 | 60.3 | EP-10 | Hexion RIMR 145/RIMH 145/RIMC 145 (100:82:0.3 by wt) | 0 | 0 | PPG-Devold DB810-E05-A | 99 | 0 | 0 | 1 | 2.03 | Infused at 80C, ramped up to 120C in 40 minutes, held 4 hours, cooled to 80C and held for 8 hours | infusion |  | 2295-753 | 82.7 | 8.27 | 0.1 | 1 | 18.1 | 0.56 |  | 6173 |  | 1000 |  |  |  | 20 ̊C
DB-BIAX | (±45)4 | 60.3 | EP-10 | Hexion RIMR 145/RIMH 145/RIMC 145 (100:82:0.3 by wt) | 0 | 0 | PPG-Devold DB810-E05-A | 99 | 0 | 0 | 1 | 2.03 | Infused at 80C, ramped up to 120C in 40 minutes, held 4 hours, cooled to 80C and held for 8 hours | infusion |  | 2295-770 | 51.7 | 5.17 | 0.1 | 3 | 16.6 | 0.293 |  | 7000000 |  | 6125012 |  |  |  | 20 ̊C
DB-BIAX-DH3-EP1 | (+/-45)6 | 56 | EP1 | Hexion MGS RIMR135/RIMH1366 | 0 | 0 | PPG-Devold DB810-E05-A | 99 | 0 | 0 | 1 | 3.28 | 24h/20C, 12h/ 70C | infusion |  | DH3W-2259-114W | 29.3 | 2.93 | 0.1 | 1.5 | 11.2 | 1.63 | 0.278 | 22500 |  | 54000 | 279639 | 42000 |  | 20 ̊C | 1.4% moisture, tested at 20C
DB-BIAX-DH3-EP1 | (+/-45)6 | 56 | EP1 | Hexion MGS RIMR135/RIMH1366 | 0 | 0 | PPG-Devold DB810-E05-A | 99 | 0 | 0 | 1 | 3.28 | 24h/20C, 12h/ 70C | infusion |  | DH3W-2259-113W | 29.3 | 2.93 | 0.1 | 1.5 | 10.9 | 1.58 | 0.287 | 25300 |  | 56000 | 126947 | 40000 |  | 20 ̊C | 1.4% moisture, tested at 20C
DB-BIAX-DH3-EP1 | (+/-45)6 | 55.7 | EP1 | Hexion MGS RIMR135/RIMH1366 | 0 | 0 | PPG-Devold DB810-E05-A | 99 | 0 | 0 | 1 | 3.3 | 24h/20C, 12h/ 70C | infusion |  | DH3W-2259-127W | 29.3 | 2.93 | 0.1 | 1.5 | 10.1 | 1.46 | 0.301 | 22500 |  | 49000 | 67182 | 38000 |  | 20 ̊C | 1.4% moisture, tested at 20C
DB-BIAX-DH3-EP1 | (+/-45)6 | 55.7 | EP1 | Hexion MGS RIMR135/RIMH1366 | 0 | 0 | PPG-Devold DB810-E05-A | 99 | 0 | 0 | 1 | 3.3 | 24h/20C, 12h/ 70C | infusion |  | DH3W-2259-145W | 31 | 3.1 | 0.1 | 1.5 | 9.8 | 1.42 | 0.334 | 6200 |  | 13500 | 32580 | 11000 |  | 20 ̊C | 1.4% moisture, tested at 20C
DB-BIAX-DH3-EP1 | (+/-45)6 | 55.7 | EP1 | Hexion MGS RIMR135/RIMH1366 | 0 | 0 | PPG-Devold DB810-E05-A | 99 | 0 | 0 | 1 | 3.3 | 24h/20C, 12h/ 70C | infusion |  | DH3W-2259-111W | 34.5 | 3.45 | 0.1 | 1.5 | 9.9 | 1.43 | 0.37 | 2500 |  | 4200 | 26897 | 4000 |  | 20 ̊C | 1.4% moisture, tested at 20C
DB-BIAX-DH3-EP1 | (+/-45)6 | 55.9 | EP1 | Hexion MGS RIMR135/RIMH1366 | 0 | 0 | PPG-Devold DB810-E05-A | 99 | 0 | 0 | 1 | 3.29 | 24h/20C, 12h/ 70C | infusion |  | DH3W-2259-159W | 27.6 | 2.76 | 0.1 | 3 | 10.3 | 1.5 | 0.276 | 42000 |  | 115000 | 250519 | 92000 |  | 20 ̊C | 1.4% moisture, tested at 20C
DB-BIAX-DH3-EP1 | (+/-45)6 | 56.6 | EP1 | Hexion MGS RIMR135/RIMH1366 | 0 | 0 | PPG-Devold DB810-E05-A | 99 | 0 | 0 | 1 | 3.25 | 24h/20C, 12h/ 70C | infusion |  | DH3W-2259-142W | 27.6 | 2.76 | 0.1 | 3 | 10.1 | 1.46 | 0.272 | 31000 |  | 90000 | 268213 | 73000 |  | 20 ̊C | 1.4% moisture, tested at 20C
DB-BIAX-DH3-EP1 | (+/-45)6 | 55.7 | EP1 | Hexion MGS RIMR135/RIMH1366 | 0 | 0 | PPG-Devold DB810-E05-A | 99 | 0 | 0 | 1 | 3.3 | 24h/20C, 12h/ 70C | infusion |  | DH3W-2259-138W | 27.6 | 2.76 | 0.1 | 3 | 10.5 | 1.53 | 0.259 | 45000 |  | 137000 | 236328 | 125000 |  | 20 ̊C | 1.4% moisture, tested at 20C
DB-BIAX-DH3-EP1 | (+/-45)6 | 55.9 | EP1 | Hexion MGS RIMR135/RIMH1366 | 0 | 0 | PPG-Devold DB810-E05-A | 99 | 0 | 0 | 1 | 3.29 | 24h/20C, 12h/ 70C | infusion |  | DH3W-2259-101W | 20.7 | 2.07 | 0.1 | 3 | 10.3 | 1.5 | 0.203 | 1746000 |  | 6000000 | 3893562 | 6000000 |  | 20 ̊C | 1.4% moisture, tested at 20C
DB-BIAX-DH3-EP1 | (+/-45)6 | 56.4 | EP1 | Hexion MGS RIMR135/RIMH1366 | 0 | 0 | PPG-Devold DB810-E05-A | 99 | 0 | 0 | 1 | 3.26 | 24h/20C, 12h/ 70C | infusion |  | DH3W-2259-141W | 51.7 | 5.17 | 0.1 | 3 | 11.8 | 1.71 |  | 14 |  | 19 | 45 | 15 |  | 20 ̊C | 1.4% moisture, tested at 20C
DB-BIAX-DH3-EP1 | (+/-45)6 | 57 | EP1 | Hexion MGS RIMR135/RIMH1366 | 0 | 0 | PPG-Devold DB810-E05-A | 99 | 0 | 0 | 1 | 3.24 | 24h/20C, 12h/ 70C | Infusion |  | DH3-2259a-122 | 82.9 |  | static | 0.0254 mm/s | 14.5 | 3 |  | 1 | [5 empty] | 20 ̊C | tested only to 5% max strain |  |  |  |  | C40
DB-BIAX-DH3-EP1 | (+/-45)6 | 57 | EP1 | Hexion MGS RIMR135/RIMH1366 | 0 | 0 | PPG-Devold DB810-E05-A | 99 | 0 | 0 | 1 | 3.24 | 24h/20C, 12h/ 70C | Infusion |  | DH3-2259a-111 | 82.8 |  | static | 0.0254 mm/s | 14.1 | 4.7 |  | 1 | [5 empty] | 20 ̊C | tested only to 5% max strain |  |  |  |  | C40
DB-BIAX-DH3-EP1 | (+/-45)6 | 57 | EP1 | Hexion MGS RIMR135/RIMH1366 | 0 | 0 | PPG-Devold DB810-E05-A | 99 | 0 | 0 | 1 | 3.24 | 24h/20C, 12h/ 70C | Infusion |  | DH3-2259a-112 | 82.1 |  | static | 0.0254 mm/s | 13.7 | 5 |  | 1 | [5 empty] | 20 ̊C | tested only to 5% max strain |  |  |  |  | C40
DB-BIAX-DH3-EP1 | (+/-45)8 | 57 | EP1 | Hexion MGS RIMR135/RIMH1366 | 0 | 0 | PPG-Devold DB810-E05-A | 99 | 0 | 0 | 1 | 4.39 | 24h/20C, 12h/ 70C | Infusion |  | DH3A-2259-133 | 79.3 | 7.93 | 0.1 | 1 |  | 0.79 | 0.17 | 618 |  | 92 | 280 | 51 | 40 | 20 ̊C | [5 empty] | C40
DB-BIAX-DH3-EP1 | (+/-45)8 | 57 | EP1 | Hexion MGS RIMR135/RIMH1366 | 0 | 0 | PPG-Devold DB810-E05-A | 99 | 0 | 0 | 1 | 4.34 | 24h/20C, 12h/ 70C | Infusion |  | DH3A-2259-131 | 79.3 | 7.93 | 0.1 | 1 |  | 0.82 | 0.11 | 551 |  | 83 | 188 | 60 | 12 | 20 ̊C | [5 empty] | C40
DB-BIAX-DH3-EP1 | (+/-45)8 | 57 | EP1 | Hexion MGS RIMR135/RIMH1366 | 0 | 0 | PPG-Devold DB810-E05-A | 99 | 0 | 0 | 1 | 4.34 | 24h/20C, 12h/ 70C | Infusion |  | DH3A-2259-130 | 79.3 | 7.93 | 0.1 | 1 |  | 0.79 | 0.12 | 814 |  | 74 | 230 | 53 | 16 | 20 ̊C | [5 empty] | C40
DB-BIAX-DH3-EP1 | (+/-45)8 | 57 | EP1 | Hexion MGS RIMR135/RIMH1366 | 0 | 0 | PPG-Devold DB810-E05-A | 99 | 0 | 0 | 1 | 4.34 | 24h/20C, 12h/ 70C | Infusion |  | DH3A-2259-112 | 69 | 6.9 | 0.1 | 2 |  | 0.5 | 0.04 | 11814 |  | 3100 | 3900 | 3500 | 3300 | 20 ̊C | [5 empty] | C40
DB-BIAX-DH3-EP1 | (+/-45)6 | 57 | EP1 | Hexion MGS RIMR135/RIMH1366 | 0 | 0 | PPG-Devold DB810-E05-A | 99 | 0 | 0 | 1 | 3.27 | 24h/20C, 12h/ 70C | Infusion |  | DH3-2259a-120 | 69 | 6.9 | 0.1 | 2 |  | 0.83 | 0.13 | 10667 |  | 2470 | 4350 | 4390 | 210 | 20 ̊C | [5 empty] | C40
DB-BIAX-DH3-EP1 | (+/-45)6 | 57 | EP1 | Hexion MGS RIMR135/RIMH1366 | 0 | 0 | PPG-Devold DB810-E05-A | 99 | 0 | 0 | 1 | 3.24 | 24h/20C, 12h/ 70C | Infusion |  | DH3-2259a-600 | 69 | 6.9 | 0.1 | 1 |  | 0.89 | 0.19 | 3415 |  | 280 | 1300 | 1600 | 7 | 20 ̊C | [5 empty] | C40
DB-BIAX-DH3-EP1 | (+/-45)6 | 57 | EP1 | Hexion MGS RIMR135/RIMH1366 | 0 | 0 | PPG-Devold DB810-E05-A | 99 | 0 | 0 | 1 | 4.32 | 24h/20C, 12h/ 70C | Infusion |  | DH3A-2259-107 | 69 | 6.9 | 0.1 | 2 |  | 0.79 | 0.04 | 8068 |  | 500 | 2300 | 3900 | 540 | 20 ̊C | [5 empty] | C40
DB-BIAX-DH3-EP1 | (+/-45)6 | 57 | EP1 | Hexion MGS RIMR135/RIMH1366 | 0 | 0 | PPG-Devold DB810-E05-A | 99 | 0 | 0 | 1 | 3.25 | 24h/20C, 12h/ 70C | Infusion |  | DH3-2259a-168 | 69 | 6.9 | 0.1 | 1 |  | 0.82 | 0.14 | 17005 |  | 2930 | 5950 | 6280 | 140 | 20 ̊C | [5 empty] | C40
DB-BIAX-DH3-EP1 | (+/-45)6 | 57 | EP1 | Hexion MGS RIMR135/RIMH1366 | 0 | 0 | PPG-Devold DB810-E05-A | 99 | 0 | 0 | 1 | 3.24 | 24h/20C, 12h/ 70C | Infusion |  | DH3-2259a-102 | 69 | 6.9 | 0.1 | 2 |  |  |  | 3584 | [5 empty] | 20 ̊C | Failure |  |  |  |  | C40
DB-BIAX-DH3-EP1 | (+/-45)6 | 57 | EP1 | Hexion MGS RIMR135/RIMH1366 | 0 | 0 | PPG-Devold DB810-E05-A | 99 | 0 | 0 | 1 | 3.24 | 24h/20C, 12h/ 70C | Infusion |  | DH3-2259a-101 | 69 | 6.9 | 0.1 | 2 | 17.1 |  |  | 2997 | [5 empty] | 20 ̊C | Failure |  |  |  |  | C40
DB-BIAX-DH3-EP1 | (+/-45)6 | 57 | EP1 | Hexion MGS RIMR135/RIMH1366 | 0 | 0 | PPG-Devold DB810-E05-A | 99 | 0 | 0 | 1 | 3.24 | 24h/20C, 12h/ 70C | Infusion |  | DH3-2259a-201 | 69 | 6.9 | 0.1 | 3 |  |  |  | 9465 | [5 empty] | 20 ̊C | Failure |  |  |  |  | C40
DB-BIAX-DH3-EP1 | (+/-45)6 | 57 | EP1 | Hexion MGS RIMR135/RIMH1366 | 0 | 0 | PPG-Devold DB810-E05-A | 99 | 0 | 0 | 1 | 3.24 | 24h/20C, 12h/ 70C | Infusion |  | DH3-2259a-200 | 69 | 6.9 | 0.1 | 2 |  |  |  | 5401 | [5 empty] | 20 ̊C | Failure |  |  |  |  | C40
DB-BIAX-DH3-EP1 | (+/-45)6 | 57 | EP1 | Hexion MGS RIMR135/RIMH1366 | 0 | 0 | PPG-Devold DB810-E05-A | 99 | 0 | 0 | 1 | 3.24 | 24h/20C, 12h/ 70C | Infusion |  | DH3-2259a-121 | 69 | 6.9 | 0.1 | 3 |  |  |  | 19958 | [5 empty] | 20 ̊C | Failure |  |  |  |  | C40
DB-BIAX-DH3-EP1 | (+/-45)6 | 57 | EP1 | Hexion MGS RIMR135/RIMH1366 | 0 | 0 | PPG-Devold DB810-E05-A | 99 | 0 | 0 | 1 | 3.24 | 24h/20C, 12h/ 70C | Infusion |  | DH3-2259a-103 | 69 | 6.9 | 0.1 | 3 |  |  |  | 11065 | [5 empty] | 20 ̊C | Failure |  |  |  |  | C40
DB-BIAX-DH3-EP1 | (+/-45)6 | 57 | EP1 | Hexion MGS RIMR135/RIMH1366 | 0 | 0 | PPG-Devold DB810-E05-A | 99 | 0 | 0 | 1 | 3.24 | 24h/20C, 12h/ 70C | Infusion |  | DH3-2259a-119 | 69 | 6.9 | 0.1 | 2 | 15.2 |  |  | 12919 | [5 empty] | 20 ̊C | Failure |  |  |  |  | C40
DB-BIAX-DH3-EP1 | (+/-45)6 | 57 | EP1 | Hexion MGS RIMR135/RIMH1366 | 0 | 0 | PPG-Devold DB810-E05-A | 99 | 0 | 0 | 1 | 3.24 | 24h/20C, 12h/ 70C | Infusion |  | DH3-2259a-104 | 69 | 6.9 | 0.1 | 3 |  |  |  | 13264 | [5 empty] | 20 ̊C | Failure |  |  |  |  | C40
DB-BIAX-DH3-EP1 | (+/-45)6 | 57 | EP1 | Hexion MGS RIMR135/RIMH1366 | 0 | 0 | PPG-Devold DB810-E05-A | 99 | 0 | 0 | 1 | 3.24 | 24h/20C, 12h/ 70C | Infusion |  | DH3-2259-601 | 60.3 | 6.3 | 0.1 | 2 |  | 0.7 | 0.12 | 42837 |  | 6000 | 12000 | 16000 | 4000 | 20 ̊C | [5 empty] | C40
DB-BIAX-DH3-EP1 | (+/-45)6 | 57 | EP1 | Hexion MGS RIMR135/RIMH1366 | 0 | 0 | PPG-Devold DB810-E05-A | 99 | 0 | 0 | 1 | 3.28 | 24h/20C, 12h/ 70C | Infusion |  | DH3-2259a-124 | 60.3 | 6.03 | 0.1 | 2 |  | 0.68 | 0.1 | 72752 |  | 22800 | 35000 | 37000 | 23000 | 20 ̊C | [5 empty] | C40
DB-BIAX-DH3-EP1 | (+/-45)6 | 57 | EP1 | Hexion MGS RIMR135/RIMH1366 | 0 | 0 | PPG-Devold DB810-E05-A | 99 | 0 | 0 | 1 | 3.18 | 24h/20C, 12h/ 70C | Infusion |  | DH3-2259a-105 | 60.3 | 6.03 | 0.1 | 2 |  | 0.64 | 0.1 | 129011 |  | 38000 | 63000 | 61000 | 49000 | 20 ̊C | [5 empty] | C40
DB-BIAX-DH3-EP1 | (+/-45)6 | 57 | EP1 | Hexion MGS RIMR135/RIMH1366 | 0 | 0 | PPG-Devold DB810-E05-A | 99 | 0 | 0 | 1 | 3.24 | 24h/20C, 12h/ 70C | Infusion |  | DH3-2259a-117 | 60.3 | 6.03 | 0.1 | 1 |  | 0.54 | 0.07 | 15302 |  | 2000 | 8200 | 8500 | 7000 | 20 ̊C | [5 empty] | C40
DB-BIAX-DH3-EP1 | (+/-45)6 | 57 | EP1 | Hexion MGS RIMR135/RIMH1366 | 0 | 0 | PPG-Devold DB810-E05-A | 99 | 0 | 0 | 1 | 3.24 | 24h/20C, 12h/ 70C | Infusion |  | DH3-2260a-107 | 60.3 | 6.03 | 0.1 | 1 |  | 0.59 | 0.1 | 14145 |  | 310 | 5500 | 4000 | 1400 | 20 ̊C | [5 empty] | C40
DB-BIAX-DH3-EP1 | (+/-45)6 | 57 | EP1 | Hexion MGS RIMR135/RIMH1366 | 0 | 0 | PPG-Devold DB810-E05-A | 99 | 0 | 0 | 1 | 3.24 | 24h/20C, 12h/ 70C | Infusion |  | DH3-2259a-132 | 60.3 | 6.03 | 0.1 | 2 |  |  |  | 26535 | [5 empty] | 20 ̊C | Failure |  |  |  |  | C40
DB-BIAX-DH3-EP1 | (+/-45)6 | 57 | EP1 | Hexion MGS RIMR135/RIMH1366 | 0 | 0 | PPG-Devold DB810-E05-A | 99 | 0 | 0 | 1 | 3.24 | 24h/20C, 12h/ 70C | Infusion |  | DH3-2259a-125 | 51.7 | 5.17 | 0.1 | 3 |  |  |  | 361457 | [5 empty] | 20 ̊C | Failure |  |  |  |  | C40
DB-BIAX-DH3-EP1 | (+/-45)6 | 57 | EP1 | Hexion MGS RIMR135/RIMH1366 | 0 | 0 | PPG-Devold DB810-E05-A | 99 | 0 | 0 | 1 | 3.24 | 24h/20C, 12h/ 70C | Infusion |  | DH3-2259a-126 | 51.7 | 5.17 | 0.1 | 5 |  |  |  | 470933 | [5 empty] | 20 ̊C | Failure |  |  |  |  | C40
DB-BIAX-DH3-EP1 | (+/-45)6 | 57 | EP1 | Hexion MGS RIMR135/RIMH1366 | 0 | 0 | PPG-Devold DB810-E05-A | 99 | 0 | 0 | 1 | 3.24 | 24h/20C, 12h/ 70C | Infusion |  | DH3-2259a-127 | 51.7 | 5.17 | 0.1 | 5 |  |  |  | 673875 | [5 empty] | 20 ̊C | Failure |  |  |  |  | C40
DB-BIAX-DH3-EP1 | (+/-45)6 | 57 | EP1 | Hexion MGS RIMR135/RIMH1366 | 0 | 0 | PPG-Devold DB810-E05-A | 99 | 0 | 0 | 1 | 3.2 | 24h/20C, 12h/ 70C | Infusion |  | DH3-2259a-121 | 51.7 | 5.17 | 0.1 | 3 |  | 0.55 | 0.07 | 663301 |  | 420000 | 530000 | 540000 | 510000 | 20 ̊C | [5 empty] | C40
DB-BIAX-DH3-EP1 | (+/-45)6 | 57 | EP1 | Hexion MGS RIMR135/RIMH1366 | 0 | 0 | PPG-Devold DB810-E05-A | 99 | 0 | 0 | 1 | 3.24 | 24h/20C, 12h/ 70C | Infusion |  | DH3-2259a-602 | 51.7 | 5.17 | 0.1 | 2 |  | 0.55 | 0.06 | 415413 |  | 125000 | 230000 | 250000 | 230000 | 20 ̊C | [5 empty] | C40
DB-BIAX-DH3-EP1 | (+/-45)6 | 57 | EP1 | Hexion MGS RIMR135/RIMH1366 | 0 | 0 | PPG-Devold DB810-E05-A | 99 | 0 | 0 | 1 | 3.23 | 24h/20C, 12h/ 70C | Infusion |  | DH3-2259a-106 | 51.7 | 5.17 | 0.1 | 3 |  | 0.56 | 0.06 | 809747 |  | 324000 | 518000 | 520000 | 525000 | 20 ̊C | [5 empty] | C40
DB-BIAX-DH3-EP1 | (+/-45)6 | 57 | EP1 | Hexion MGS RIMR135/RIMH1366 | 0 | 0 | PPG-Devold DB810-E05-A | 99 | 0 | 0 | 1 | 3.24 | 24h/20C, 12h/ 70C | Infusion |  | DH3-2259a-118 | 51.7 | 5.17 | 0.1 | 2 |  | 0.41 | 0.05 | 645655 |  | 230000 | 360000 | 425000 | 415000 | 20 ̊C | [5 empty] | C40
DB-BIAX-DH3-EP1 | (+/-45)6 | 57 | EP1 | Hexion MGS RIMR135/RIMH1366 | 0 | 0 | PPG-Devold DB810-E05-A | 99 | 0 | 0 | 1 | 3.28 | 24h/20C, 12h/ 70C | Infusion |  | DH3-2259a-102 | 44.8 | 4.48 | 0.1 | 4 |  | 0.45 | 0.04 | 8040170 |  | 8000000 |  | 8000000 | 8020000 | 20 ̊C | [5 empty] | C40
DB-BIAX-DH3-EP1 | (+/-45)6 | 57 | EP1 | Hexion MGS RIMR135/RIMH1366 | 0 | 0 | PPG-Devold DB810-E05-A | 99 | 0 | 0 | 1 | 3.3 | 24h/20C, 12h/ 70C | Infusion |  | DH3-2259a-300 | 44.8 | 4.48 | 0.1 | 4 | 14.5 | 0.47 | 0.04 | 3986449 |  | 3600000 |  | 3000000 |  | 20 ̊C | [5 empty] | C40
DB-BIAX-DH3-EP1 | (+/-45)6 | 57 | EP1 | Hexion MGS RIMR135/RIMH1366 | 0 | 0 | PPG-Devold DB810-E05-A | 99 | 0 | 0 | 1 | 3.25 | 24h/20C, 12h/ 70C | Infusion |  | DH3-2259a-301 | 44.8 | 4.48 | 0.1 | 4 | 14.3 | 0.46 | 0.05 | 5119285 |  | 3800000 | 4900000 | 4800000 | 5118726 | 20 ̊C | [5 empty] | C40
DB-BIAX-DH3-EP1 | (+/-45)6 | 57 | EP1 | Hexion MGS RIMR135/RIMH1366 | 0 | 0 | PPG-Devold DB810-E05-A | 99 | 0 | 0 | 1 | 3.24 | 24h/20C, 12h/ 70C | Infusion |  | DH3-2259a-120a | 41.4 | 4.14 | 0.1 | 4 | 14.8 | 0.46 | 0.05 | 8000000 |  | 8000000 |  | 8000000 |  | 20 ̊C | [5 empty] | C40
UNI-PPG1250-EP9 | (0)6 | 60 | EP-9 | Hexion RIMR 035C / RIMH 037 resin (100:28 by wt) | PPG-Devold L1200/G50-E07 | 92 | 0 | 0 | 0 | 8 | 0 | 4.94 | 6h/70 C | Infusion |  | 2290-200 |  | -662 |  | 0.0254 mm/s |  |  |  | 1 | [5 empty] | 20 ̊C
UNI-PPG1250-EP9 | (0)6 | 60 | EP-9 | Hexion RIMR 035C / RIMH 037 resin (100:28 by wt) | PPG-Devold L1200/G50-E07 | 92 | 0 | 0 | 0 | 8 | 0 | 4.93 | 6h/70 C | Infusion |  | 2290-206 |  | -703 |  | 0.0254 mm/s |  |  |  | 1 | [5 empty] | 20 ̊C
UNI-PPG1250-EP9 | (0)6 | 60 | EP-9 | Hexion RIMR 035C / RIMH 037 resin (100:28 by wt) | PPG-Devold L1200/G50-E07 | 92 | 0 | 0 | 0 | 8 | 0 | 4.9 | 6h/70 C | Infusion |  | 2290-214 |  | -639 |  | 0.0254 mm/s |  |  |  | 1 | [5 empty] | 20 ̊C
UNI-PPG1250-EP9 | (0)6 | 60 | EP-9 | Hexion RIMR 035C / RIMH 037 resin (100:28 by wt) | PPG-Devold L1200/G50-E07 | 92 | 0 | 0 | 0 | 8 | 0 | 4.99 | 6h/70 C | Infusion |  | 2290-215 |  | -662 |  | 0.0254 mm/s |  |  |  | 1 | [5 empty] | 20 ̊C
UNI-PPG1250-EP9 | (0)6 | 60 | EP-9 | Hexion RIMR 035C / RIMH 037 resin (100:28 by wt) | PPG-Devold L1200/G50-E07 | 92 | 0 | 0 | 0 | 8 | 0 | 4.94 | 6h/70 C | Infusion |  | 2290-217 |  | -782 |  | 0.0254 mm/s |  |  |  | 1 | [5 empty] | 20 ̊C
UNI-PPG1250-EP9 | (0)6 | 60 | EP-9 | Hexion RIMR 035C / RIMH 037 resin (100:28 by wt) | PPG-Devold L1200/G50-E07 | 92 | 0 | 0 | 0 | 8 | 0 | 4.89 | 6h/70 C | Infusion |  | 2290-219 |  | -718 |  | 0.0254 mm/s |  |  |  | 1 | [5 empty] | 20 ̊C
UNI-PPG1250-EP9 | (0)6 | 60 | EP-9 | Hexion RIMR 035C / RIMH 037 resin (100:28 by wt) | PPG-Devold L1200/G50-E07 | 92 | 0 | 0 | 0 | 8 | 0 | 4.99 | 6h/70 C | Infusion |  | 2290-201W |  | -509 |  | 0.0254 mm/s |  |  |  | 1 | [5 empty] | 20 ̊C | 0.56% moisture, tested at 20C
UNI-PPG1250-EP9 | (0)6 | 60 | EP-9 | Hexion RIMR 035C / RIMH 037 resin (100:28 by wt) | PPG-Devold L1200/G50-E07 | 92 | 0 | 0 | 0 | 8 | 0 | 4.96 | 6h/70 C | Infusion |  | 2290-202W |  | -338 |  | 0.0254 mm/s |  |  |  | 1 | [5 empty] | 20 ̊C | 0.56% moisture, tested at 20C
UNI-PPG1250-EP9 | (0)6 | 60 | EP-9 | Hexion RIMR 035C / RIMH 037 resin (100:28 by wt) | PPG-Devold L1200/G50-E07 | 92 | 0 | 0 | 0 | 8 | 0 | 5 | 6h/70 C | Infusion |  | 2290-203W |  | -448 |  | 0.0254 mm/s |  |  |  | 1 | [5 empty] | 20 ̊C | 0.56% moisture, tested at 20C
UNI-PPG1250-EP9 | (0)6 | 60 | EP-9 | Hexion RIMR 035C / RIMH 037 resin (100:28 by wt) | PPG-Devold L1200/G50-E07 | 92 | 0 | 0 | 0 | 8 | 0 | 4.91 | 6h/70 C | Infusion |  | 2290-208W |  | -419 |  | 0.0254 mm/s |  |  |  | 1 | [5 empty] | 20 ̊C | 0.56% moisture, tested at 20C
UNI-PPG1250-EP9 | (0)6 | 60 | EP-9 | Hexion RIMR 035C / RIMH 037 resin (100:28 by wt) | PPG-Devold L1200/G50-E07 | 92 | 0 | 0 | 0 | 8 | 0 | 4.95 | 6h/70 C | Infusion |  | 2290-210W |  | -407 |  | 0.0254 mm/s |  |  |  | 1 | [5 empty] | 20 ̊C | 0.56% moisture, tested at 20C
UNI-PPG1250-EP9 | (0)6 | 60 | EP-9 | Hexion RIMR 035C / RIMH 037 resin (100:28 by wt) | PPG-Devold L1200/G50-E07 | 92 | 0 | 0 | 0 | 8 | 0 | 4.85 | 6h/70 C | Infusion |  | 2290-218W |  | -472 |  | 0.0254 mm/s |  |  |  | 1 | [5 empty] | 20 ̊C | 0.56% moisture, tested at 20C
UNI-PPG1250-EP9 | (0)2 | 57.2 | EP-9 | Hexion RIMR 035C / RIMH 037 resin (100:28 by wt) | PPG-Devold L1200/G50-E07 | 92 | 0 | 0 | 0 | 8 | 0 | 1.69 | 6h/70 C | Infusion |  | 2291-118 | 837 |  |  | 0.0254 mm/s | 43.6 | 2.03 |  | 1 | [5 empty] | 20 ̊C
UNI-PPG1250-EP9 | (0)2 | 57.2 | EP-9 | Hexion RIMR 035C / RIMH 037 resin (100:28 by wt) | PPG-Devold L1200/G50-E07 | 92 | 0 | 0 | 0 | 8 | 0 | 1.69 | 6h/70 C | Infusion |  | 2291-121 | 884 |  |  | 0.0254 mm/s | 42.5 | 2.19 |  | 1 | [5 empty] | 20 ̊C
UNI-PPG1250-EP9 | (0)2 | 58.6 | EP-9 | Hexion RIMR 035C / RIMH 037 resin (100:28 by wt) | PPG-Devold L1200/G50-E07 | 92 | 0 | 0 | 0 | 8 | 0 | 1.65 | 6h/70 C | Infusion |  | 2291-122 | 890 |  |  | 0.0254 mm/s | 46 | 2.03 |  | 1 | [5 empty] | 20 ̊C
UNI-PPG1250-EP9 | (0)2 | 58.6 | EP-9 | Hexion RIMR 035C / RIMH 037 resin (100:28 by wt) | PPG-Devold L1200/G50-E07 | 92 | 0 | 0 | 0 | 8 | 0 | 1.65 | 6h/70 C | Infusion |  | 2291-160 | 834 |  |  | 0.0254 mm/s | 43.9 | 1.94 |  | 1 | [5 empty] | 20 ̊C
UNI-PPG1250-EP9 | (0)2 | 58.6 | EP-9 | Hexion RIMR 035C / RIMH 037 resin (100:28 by wt) | PPG-Devold L1200/G50-E07 | 92 | 0 | 0 | 0 | 8 | 0 | 1.65 | 6h/70 C | Infusion |  | 2291-161 | 970 |  |  | 0.0254 mm/s | 44.9 | 2.3 |  | 1 | [5 empty] | 20 ̊C
UNI-PPG1250-EP9 | (0)2 | 59.3 | EP-9 | Hexion RIMR 035C / RIMH 037 resin (100:28 by wt) | PPG-Devold L1200/G50-E07 | 92 | 0 | 0 | 0 | 8 | 0 | 1.63 | 6h/70 C | Infusion |  | 2291-123 | 621 | 62.1 |  | 1 | 45.4 | 1.41 |  | 446 | [5 empty] | 20 ̊C
UNI-PPG1250-EP9 | (0)2 | 56.8 | EP-9 | Hexion RIMR 035C / RIMH 037 resin (100:28 by wt) | PPG-Devold L1200/G50-E07 | 92 | 0 | 0 | 0 | 8 | 0 | 1.7 | 6h/70 C | Infusion |  | 2291-127 | 621 | 62.1 |  | 1 | 39.5 | 1.58 |  | 323 | [5 empty] | 20 ̊C
UNI-PPG1250-EP9 | (0)2 | 57.2 | EP-9 | Hexion RIMR 035C / RIMH 037 resin (100:28 by wt) | PPG-Devold L1200/G50-E07 | 92 | 0 | 0 | 0 | 8 | 0 | 1.69 | 6h/70 C | Infusion |  | 2291-165 | 483 | 48.3 |  | 1.5 |  |  |  | 1171 | [5 empty] | 20 ̊C
UNI-PPG1250-EP9 | (0)2 | 57.2 | EP-9 | Hexion RIMR 035C / RIMH 037 resin (100:28 by wt) | PPG-Devold L1200/G50-E07 | 92 | 0 | 0 | 0 | 8 | 0 | 1.69 | 6h/70 C | Infusion |  | 2291-126 | 483 | 48.3 |  | 1.5 |  |  |  | 1803 | [5 empty] | 20 ̊C
UNI-PPG1250-EP9 | (0)2 | 56.5 | EP-9 | Hexion RIMR 035C / RIMH 037 resin (100:28 by wt) | PPG-Devold L1200/G50-E07 | 92 | 0 | 0 | 0 | 8 | 0 | 1.71 | 6h/70 C | Infusion |  | 2291-142 | 483 | 48.3 |  | 1.5 |  |  |  | 2495 | [5 empty] | 20 ̊C
UNI-PPG1250-EP9 | (0)2 | 56.8 | EP-9 | Hexion RIMR 035C / RIMH 037 resin (100:28 by wt) | PPG-Devold L1200/G50-E07 | 92 | 0 | 0 | 0 | 8 | 0 | 1.7 | 6h/70 C | Infusion |  | 2291-138 | 207 | 20.7 |  | 3 |  |  |  | 209012 | [5 empty] | 20 ̊C
UNI-PPG1250-EP9 | (0)2 | 56.8 | EP-9 | Hexion RIMR 035C / RIMH 037 resin (100:28 by wt) | PPG-Devold L1200/G50-E07 | 92 | 0 | 0 | 0 | 8 | 0 | 1.7 | 6h/70 C | Infusion |  | 2291-129 | 207 | 20.7 |  | 3 |  |  |  | 524147 | [5 empty] | 20 ̊C
UNI-PPG1250-EP9 | (0)2 | 55.8 | EP-9 | Hexion RIMR 035C / RIMH 037 resin (100:28 by wt) | PPG-Devold L1200/G50-E07 | 92 | 0 | 0 | 0 | 8 | 0 | 1.73 | 6h/70 C | Infusion |  | 2291-137 | 207 | 20.7 |  | 3 |  |  |  | 382747 | [5 empty] | 20 ̊C
UNI-PPG1250-EP9 | (0)2 | 57.5 | EP-9 | Hexion RIMR 035C / RIMH 037 resin (100:28 by wt) | PPG-Devold L1200/G50-E07 | 92 | 0 | 0 | 0 | 8 | 0 | 1.68 | 6h/70 C | Infusion |  | 2291-132 | 276 | 27.6 |  | 2.5 |  |  |  | 89009 | [5 empty] | 20 ̊C
UNI-PPG1250-EP9 | (0)2 | 57.5 | EP-9 | Hexion RIMR 035C / RIMH 037 resin (100:28 by wt) | PPG-Devold L1200/G50-E07 | 92 | 0 | 0 | 0 | 8 | 0 | 1.68 | 6h/70 C | Infusion |  | 2291-147 | 276 | 27.6 |  | 2.5 |  |  |  | 38145 | [5 empty] | 20 ̊C
UNI-PPG1250-EP9 | (0)2 | 57.5 | EP-9 | Hexion RIMR 035C / RIMH 037 resin (100:28 by wt) | PPG-Devold L1200/G50-E07 | 92 | 0 | 0 | 0 | 8 | 0 | 1.68 | 6h/70 C | Infusion |  | 2291-163 | 345 | 34.5 |  | 2 |  |  |  | 18115 | [5 empty] | 20 ̊C
UNI-PPG1250-EP9 | (0)2 | 56.8 | EP-9 | Hexion RIMR 035C / RIMH 037 resin (100:28 by wt) | PPG-Devold L1200/G50-E07 | 92 | 0 | 0 | 0 | 8 | 0 | 1.7 | 6h/70 C | Infusion |  | 2291-144 | 345 | 34.5 |  | 2 |  |  |  | 9782 | [5 empty] | 20 ̊C
UNI-PPG1250-EP9 | (0)2 | 57.2 | EP-9 | Hexion RIMR 035C / RIMH 037 resin (100:28 by wt) | PPG-Devold L1200/G50-E07 | 92 | 0 | 0 | 0 | 8 | 0 | 1.69 | 6h/70 C | Infusion |  | 2291-128 | 345 | 34.5 |  | 1.5 |  |  |  | 15895 | [5 empty] | 20 ̊C
UNI-PPG1250-EP9 | (0)2 | 56.5 | EP-9 | Hexion RIMR 035C / RIMH 037 resin (100:28 by wt) | PPG-Devold L1200/G50-E07 | 92 | 0 | 0 | 0 | 8 | 0 | 1.71 | 6h/70 C | Infusion |  | 2291W-100 | 481 |  |  | 0.0254 mm/s | 41.2 | 1.18 |  | 1 | [5 empty] | 20 ̊C | 0.58% moisture, tested at 20C
UNI-PPG1250-EP9 | (0)2 | 58.6 | EP-9 | Hexion RIMR 035C / RIMH 037 resin (100:28 by wt) | PPG-Devold L1200/G50-E07 | 92 | 0 | 0 | 0 | 8 | 0 | 1.65 | 6h/70 C | Infusion |  | 2291W-101 | 527 |  |  | 0.0254 mm/s | 45.5 | 1.21 |  | 1 | [5 empty] | 20 ̊C | 0.58% moisture, tested at 20C
UNI-PPG1250-EP9 | (0)2 | 60 | EP-9 | Hexion RIMR 035C / RIMH 037 resin (100:28 by wt) | PPG-Devold L1200/G50-E07 | 92 | 0 | 0 | 0 | 8 | 0 | 1.61 | 6h/70 C | Infusion |  | 2291W-102 | 493 |  |  | 0.0254 mm/s | 46.9 | 1.09 |  | 1 | [5 empty] | 20 ̊C | 0.58% moisture, tested at 20C
UNI-PPG1250-EP9 | (0)2 | 56.8 | EP-9 | Hexion RIMR 035C / RIMH 037 resin (100:28 by wt) | PPG-Devold L1200/G50-E07 | 92 | 0 | 0 | 0 | 8 | 0 | 1.7 | 6h/70 C | Infusion |  | 2291W-113 | 493 |  |  | 0.0254 mm/s | 45 | 1.12 |  | 1 | [5 empty] | 20 ̊C | 0.58% moisture, tested at 20C
UNI-PPG1250-EP9 | (0)2 | 57.5 | EP-9 | Hexion RIMR 035C / RIMH 037 resin (100:28 by wt) | PPG-Devold L1200/G50-E07 | 92 | 0 | 0 | 0 | 8 | 0 | 1.68 | 6h/70 C | Infusion |  | 2291W-114 | 457 |  |  | 0.0254 mm/s | 43 | 1.06 |  | 1 | [5 empty] | 20 ̊C | 0.58% moisture, tested at 20C
UNI-PPG1250-EP9 | (0)2 | 56.5 | EP-9 | Hexion RIMR 035C / RIMH 037 resin (100:28 by wt) | PPG-Devold L1200/G50-E07 | 92 | 0 | 0 | 0 | 8 | 0 | 1.71 | 6h/70 C | Infusion |  | 2291W-104 | 414 | 41.1 |  | 1 |  |  |  | 97 | [5 empty] | 20 ̊C | 0.58% moisture, tested at 20C
UNI-PPG1250-EP9 | (0)2 | 58.5 | EP-9 | Hexion RIMR 035C / RIMH 037 resin (100:28 by wt) | PPG-Devold L1200/G50-E07 | 92 | 0 | 0 | 0 | 8 | 0 | 1.65 | 6h/70 C | Infusion |  | 2291W-103 | 414 | 41.1 |  | 1 |  |  |  | 68 | [5 empty] | 20 ̊C | 0.58% moisture, tested at 20C
UNI-PPG1250-EP9 | (0)2 | 58.6 | EP-9 | Hexion RIMR 035C / RIMH 037 resin (100:28 by wt) | PPG-Devold L1200/G50-E07 | 92 | 0 | 0 | 0 | 8 | 0 | 1.65 | 6h/70 C | Infusion |  | 2291W-153 | 345 | 34.5 |  | 1.5 |  |  |  | 714 | [5 empty] | 20 ̊C | 0.58% moisture, tested at 20C
UNI-PPG1250-EP9 | (0)2 | 58.6 | EP-9 | Hexion RIMR 035C / RIMH 037 resin (100:28 by wt) | PPG-Devold L1200/G50-E07 | 92 | 0 | 0 | 0 | 8 | 0 | 1.65 | 6h/70 C | Infusion |  | 2291W-149 | 345 | 34.5 |  | 1.5 |  |  |  | 671 | [5 empty] | 20 ̊C | 0.58% moisture, tested at 20C
UNI-PPG1250-EP9 | (0)2 | 56.8 | EP-9 | Hexion RIMR 035C / RIMH 037 resin (100:28 by wt) | PPG-Devold L1200/G50-E07 | 92 | 0 | 0 | 0 | 8 | 0 | 1.7 | 6h/70 C | Infusion |  | 2291W-157 | 345 | 34.5 |  | 1.5 |  |  |  | 588 | [5 empty] | 20 ̊C | 0.58% moisture, tested at 20C
UNI-PPG1250-EP9 | (0)2 | 55.5 | EP-9 | Hexion RIMR 035C / RIMH 037 resin (100:28 by wt) | PPG-Devold L1200/G50-E07 | 92 | 0 | 0 | 0 | 8 | 0 | 1.74 | 6h/70 C | Infusion |  | 2291W-106 | 241 | 24.1 |  | 2 |  |  |  | 13961 | [5 empty] | 20 ̊C | 0.58% moisture, tested at 20C
UNI-PPG1250-EP9 | (0)2 | 54.3 | EP-9 | Hexion RIMR 035C / RIMH 037 resin (100:28 by wt) | PPG-Devold L1200/G50-E07 | 92 | 0 | 0 | 0 | 8 | 0 | 1.78 | 6h/70 C | Infusion |  | 2291W-116 | 241 | 24.1 |  | 2 |  |  |  | 27858 | [5 empty] | 20 ̊C | 0.58% moisture, tested at 20C
UNI-PPG1250-EP9 | (0)2 | 57.5 | EP-9 | Hexion RIMR 035C / RIMH 037 resin (100:28 by wt) | PPG-Devold L1200/G50-E07 | 92 | 0 | 0 | 0 | 8 | 0 | 1.68 | 6h/70 C | Infusion |  | 2291W-105 | 241 | 24.1 |  | 2 |  |  |  | 42261 | [5 empty] | 20 ̊C | 0.58% moisture, tested at 20C
UNI-PPG1250-EP9 | (0)2 | 55.8 | EP-9 | Hexion RIMR 035C / RIMH 037 resin (100:28 by wt) | PPG-Devold L1200/G50-E07 | 92 | 0 | 0 | 0 | 8 | 0 | 1.73 | 6h/70 C | Infusion |  | 2291W-150 | 241 | 24.1 |  | 2 |  |  |  | 97074 | [5 empty] | 20 ̊C | 0.58% moisture, tested at 20C
UNI-PPG1250-EP9 | (0)2 | 56.5 | EP-9 | Hexion RIMR 035C / RIMH 037 resin (100:28 by wt) | PPG-Devold L1200/G50-E07 | 92 | 0 | 0 | 0 | 8 | 0 | 1.71 | 6h/70 C | Infusion |  | 2291W-158 | 276 | 27.6 |  | 1.5 | 44.3 | 0.633 |  | 6529 | [5 empty] | 20 ̊C | 0.58% moisture, tested at 20C
UNI-PPG1250-EP9 | (0)2 | 56.8 | EP-9 | Hexion RIMR 035C / RIMH 037 resin (100:28 by wt) | PPG-Devold L1200/G50-E07 | 92 | 0 | 0 | 0 | 8 | 0 | 1.7 | 6h/70 C | Infusion |  | 2291W-146 | 276 | 27.6 |  | 2.5 |  |  |  | 9121 | [5 empty] | 20 ̊C | 0.58% moisture, tested at 20C
UNI-PPG1250-EP9 | (0)2 | 57.5 | EP-9 | Hexion RIMR 035C / RIMH 037 resin (100:28 by wt) | PPG-Devold L1200/G50-E07 | 92 | 0 | 0 | 0 | 8 | 0 | 1.68 | 6h/70 C | Infusion |  | 2291W-159 | 207 | 20.7 |  | 3 |  |  |  | 313294 | [5 empty] | 20 ̊C | 0.58% moisture, tested at 20C
UNI-PPG1250-EP9 | (0)2 | 57.5 | EP-9 | Hexion RIMR 035C / RIMH 037 resin (100:28 by wt) | PPG-Devold L1200/G50-E07 | 92 | 0 | 0 | 0 | 8 | 0 | 1.68 | 6h/70 C | Infusion |  | 2291W-115 | 207 | 20.7 |  | 3 |  |  |  | 376454 | [5 empty] | 20 ̊C | 0.58% moisture, tested at 20C
UNI-PPG1250-EP9 | (0)2 | 56.5 | EP-9 | Hexion RIMR 035C / RIMH 037 resin (100:28 by wt) | PPG-Devold L1200/G50-E07 | 92 | 0 | 0 | 0 | 8 | 0 | 1.71 | 6h/70 C | Infusion |  | 2291W-148 | 207 | 20.7 |  | 3 |  |  |  | 496439 | [5 empty] | 20 ̊C | 0.58% moisture, tested at 20C
UNI-PPG1250-EP10 | (0)6 | 60 | EP-10 | Hexion RIMR 145/RIMH 145/RIMC 145 (100:82:0.3 by wt) | PPG-Devold L1200/G50-E07 | 92 | 0 | 0 | 0 | 8 | 0 | 4.7 | infused at 80C into mold at 80C, ramped up to 120C in 40 minutes, held for 4 hours, then cooled to 80C and held for 8 hours | Infusion |  | 2296-806 |  | -780 |  | 0.0254 mm/s |  |  |  | 1 | [5 empty] | 20 ̊C
UNI-PPG1250-EP10 | (0)6 | 60 | EP-10 | Hexion RIMR 145/RIMH 145/RIMC 145 (100:82:0.3 by wt) | PPG-Devold L1200/G50-E07 | 92 | 0 | 0 | 0 | 8 | 0 | 4.64 | infused at 80C into mold at 80C, ramped up to 120C in 40 minutes, held for 4 hours, then cooled to 80C and held for 8 hours | Infusion |  | 2296-810 |  | -850 |  | 0.0254 mm/s |  |  |  | 1 | [5 empty] | 20 ̊C
UNI-PPG1250-EP10 | (0)6 | 60 | EP-10 | Hexion RIMR 145/RIMH 145/RIMC 145 (100:82:0.3 by wt) | PPG-Devold L1200/G50-E07 | 92 | 0 | 0 | 0 | 8 | 0 | 4.66 | infused at 80C into mold at 80C, ramped up to 120C in 40 minutes, held for 4 hours, then cooled to 80C and held for 8 hours | Infusion |  | 2296-811 |  | -749 |  | 0.0254 mm/s |  |  |  | 1 | [5 empty] | 20 ̊C
UNI-PPG1250-EP10 | (0)6 | 60 | EP-10 | Hexion RIMR 145/RIMH 145/RIMC 145 (100:82:0.3 by wt) | PPG-Devold L1200/G50-E07 | 92 | 0 | 0 | 0 | 8 | 0 | 4.72 | infused at 80C into mold at 80C, ramped up to 120C in 40 minutes, held for 4 hours, then cooled to 80C and held for 8 hours | Infusion |  | 2296-813 |  | -828 |  | 0.0254 mm/s |  |  |  | 1 | [5 empty] | 20 ̊C
UNI-PPG1250-EP10 | (0)6 | 60 | EP-10 | Hexion RIMR 145/RIMH 145/RIMC 145 (100:82:0.3 by wt) | PPG-Devold L1200/G50-E07 | 92 | 0 | 0 | 0 | 8 | 0 | 4.8 | infused at 80C into mold at 80C, ramped up to 120C in 40 minutes, held for 4 hours, then cooled to 80C and held for 8 hours | Infusion |  | 2296-816 |  | -703 |  | 0.0254 mm/s |  |  |  | 1 | [5 empty] | 20 ̊C
UNI-PPG1250-EP10 | (0)6 | 60 | EP-10 | Hexion RIMR 145/RIMH 145/RIMC 145 (100:82:0.3 by wt) | PPG-Devold L1200/G50-E07 | 92 | 0 | 0 | 0 | 8 | 0 | 4.83 | infused at 80C into mold at 80C, ramped up to 120C in 40 minutes, held for 4 hours, then cooled to 80C and held for 8 hours | Infusion |  | 2296-818 |  | -870 |  | 0.0254 mm/s |  |  |  | 1 | [5 empty] | 20 ̊C
UNI-PPG1250-EP10 | (0)6 | 60 | EP-10 | Hexion RIMR 145/RIMH 145/RIMC 145 (100:82:0.3 by wt) | PPG-Devold L1200/G50-E07 | 92 | 0 | 0 | 0 | 8 | 0 | 4.78 | infused at 80C into mold at 80C, ramped up to 120C in 40 minutes, held for 4 hours, then cooled to 80C and held for 8 hours | Infusion |  | 2296-800W |  | -605 |  | 0.0254 mm/s |  |  |  | 1 | [5 empty] | 20 ̊C | 0.37% moisture, tested at 20C
UNI-PPG1250-EP10 | (0)6 | 60 | EP-10 | Hexion RIMR 145/RIMH 145/RIMC 145 (100:82:0.3 by wt) | PPG-Devold L1200/G50-E07 | 92 | 0 | 0 | 0 | 8 | 0 | 4.6 | infused at 80C into mold at 80C, ramped up to 120C in 40 minutes, held for 4 hours, then cooled to 80C and held for 8 hours | Infusion |  | 2296-801W |  | -579 |  | 0.0254 mm/s |  |  |  | 1 | [5 empty] | 20 ̊C | 0.37% moisture, tested at 20C
UNI-PPG1250-EP10 | (0)6 | 60 | EP-10 | Hexion RIMR 145/RIMH 145/RIMC 145 (100:82:0.3 by wt) | PPG-Devold L1200/G50-E07 | 92 | 0 | 0 | 0 | 8 | 0 | 4.79 | infused at 80C into mold at 80C, ramped up to 120C in 40 minutes, held for 4 hours, then cooled to 80C and held for 8 hours | Infusion |  | 2296-803W |  | -726 |  | 0.0254 mm/s |  |  |  | 1 | [5 empty] | 20 ̊C | 0.37% moisture, tested at 20C
UNI-PPG1250-EP10 | (0)6 | 60 | EP-10 | Hexion RIMR 145/RIMH 145/RIMC 145 (100:82:0.3 by wt) | PPG-Devold L1200/G50-E07 | 92 | 0 | 0 | 0 | 8 | 0 | 4.71 | infused at 80C into mold at 80C, ramped up to 120C in 40 minutes, held for 4 hours, then cooled to 80C and held for 8 hours | Infusion |  | 2296-804W |  | -679 |  | 0.0254 mm/s |  |  |  | 1 | [5 empty] | 20 ̊C | 0.37% moisture, tested at 20C
UNI-PPG1250-EP10 | (0)6 | 60 | EP-10 | Hexion RIMR 145/RIMH 145/RIMC 145 (100:82:0.3 by wt) | PPG-Devold L1200/G50-E07 | 92 | 0 | 0 | 0 | 8 | 0 | 4.85 | infused at 80C into mold at 80C, ramped up to 120C in 40 minutes, held for 4 hours, then cooled to 80C and held for 8 hours | Infusion |  | 2296-805W |  | -626 |  | 0.0254 mm/s |  |  |  | 1 | [5 empty] | 20 ̊C | 0.37% moisture, tested at 20C
UNI-PPG1250-EP10 | (0)6 | 60 | EP-10 | Hexion RIMR 145/RIMH 145/RIMC 145 (100:82:0.3 by wt) | PPG-Devold L1200/G50-E07 | 92 | 0 | 0 | 0 | 8 | 0 | 4.62 | infused at 80C into mold at 80C, ramped up to 120C in 40 minutes, held for 4 hours, then cooled to 80C and held for 8 hours | Infusion |  | 2296-819W |  | -712 |  | 0.0254 mm/s |  |  |  | 1 | [5 empty] | 20 ̊C | 0.37% moisture, tested at 20C
UNI-PPG1250-EP10 | (0)2 | 60.4 | EP-10 | Hexion RIMR 145/RIMH 145/RIMC 145 (100:82:0.3 by wt) | PPG-Devold L1200/G50-E07 | 92 | 0 | 0 | 0 | 8 | 0 | 1.6 | infused at 80C into mold at 80C, ramped up to 120C in 40 minutes, held for 4 hours, then cooled to 80C and held for 8 hours | Infusion |  | 2294-600 | 791 |  |  | 0.0254 mm/s | 45.8 | 1.81 |  | 1 | [5 empty] | 20 ̊C
UNI-PPG1250-EP10 | (0)2 | 61.5 | EP-10 | Hexion RIMR 145/RIMH 145/RIMC 145 (100:82:0.3 by wt) | PPG-Devold L1200/G50-E07 | 92 | 0 | 0 | 0 | 8 | 0 | 1.57 | infused at 80C into mold at 80C, ramped up to 120C in 40 minutes, held for 4 hours, then cooled to 80C and held for 8 hours | Infusion |  | 2294-615 | 730 |  |  | 0.0254 mm/s | 45.3 | 1.63 |  | 1 | [5 empty] | 20 ̊C
UNI-PPG1250-EP10 | (0)2 | 58.2 | EP-10 | Hexion RIMR 145/RIMH 145/RIMC 145 (100:82:0.3 by wt) | PPG-Devold L1200/G50-E07 | 92 | 0 | 0 | 0 | 8 | 0 | 1.66 | infused at 80C into mold at 80C, ramped up to 120C in 40 minutes, held for 4 hours, then cooled to 80C and held for 8 hours | Infusion |  | 2294-625 | 748 |  |  | 0.0254 mm/s | 49.4 | 1.6 |  | 1 | [5 empty] | 20 ̊C
UNI-PPG1250-EP10 | (0)2 | 58.2 | EP-10 | Hexion RIMR 145/RIMH 145/RIMC 145 (100:82:0.3 by wt) | PPG-Devold L1200/G50-E07 | 92 | 0 | 0 | 0 | 8 | 0 | 1.66 | infused at 80C into mold at 80C, ramped up to 120C in 40 minutes, held for 4 hours, then cooled to 80C and held for 8 hours | Infusion |  | 2294-626 | 742 |  |  | 0.0254 mm/s | 45.2 | 1.69 |  | 1 | [5 empty] | 20 ̊C
UNI-PPG1250-EP10 | (0)2 | 60.4 | EP-10 | Hexion RIMR 145/RIMH 145/RIMC 145 (100:82:0.3 by wt) | PPG-Devold L1200/G50-E07 | 92 | 0 | 0 | 0 | 8 | 0 | 1.6 | infused at 80C into mold at 80C, ramped up to 120C in 40 minutes, held for 4 hours, then cooled to 80C and held for 8 hours | Infusion |  | 2294-644 | 872 |  |  | 0.0254 mm/s | 45.8 | 1.96 |  | 1 | [5 empty] | 20 ̊C
UNI-PPG1250-EP10 | (0)2 | 60.4 | EP-10 | Hexion RIMR 145/RIMH 145/RIMC 145 (100:82:0.3 by wt) | PPG-Devold L1200/G50-E07 | 92 | 0 | 0 | 0 | 8 | 0 | 1.6 | infused at 80C into mold at 80C, ramped up to 120C in 40 minutes, held for 4 hours, then cooled to 80C and held for 8 hours | Infusion |  | 2294-680 | 621 | 62.1 |  | 1 |  |  |  | 163 | [5 empty] | 20 ̊C
UNI-PPG1250-EP10 | (0)2 | 60 | EP-10 | Hexion RIMR 145/RIMH 145/RIMC 145 (100:82:0.3 by wt) | PPG-Devold L1200/G50-E07 | 92 | 0 | 0 | 0 | 8 | 0 | 1.61 | infused at 80C into mold at 80C, ramped up to 120C in 40 minutes, held for 4 hours, then cooled to 80C and held for 8 hours | Infusion |  | 2294-683 | 621 | 62.1 |  | 1 |  |  |  | 97 | [5 empty] | 20 ̊C
UNI-PPG1250-EP10 | (0)2 | 60 | EP-10 | Hexion RIMR 145/RIMH 145/RIMC 145 (100:82:0.3 by wt) | PPG-Devold L1200/G50-E07 | 92 | 0 | 0 | 0 | 8 | 0 | 1.61 | infused at 80C into mold at 80C, ramped up to 120C in 40 minutes, held for 4 hours, then cooled to 80C and held for 8 hours | Infusion |  | 2294-667 | 483 | 48.3 |  | 1 |  |  |  | 2950 | [5 empty] | 20 ̊C
UNI-PPG1250-EP10 | (0)2 | 60.4 | EP-10 | Hexion RIMR 145/RIMH 145/RIMC 145 (100:82:0.3 by wt) | PPG-Devold L1200/G50-E07 | 92 | 0 | 0 | 0 | 8 | 0 | 1.6 | infused at 80C into mold at 80C, ramped up to 120C in 40 minutes, held for 4 hours, then cooled to 80C and held for 8 hours | Infusion |  | 2294-656 | 483 | 48.3 |  | 1 |  |  |  | 1910 | [5 empty] | 20 ̊C
UNI-PPG1250-EP10 | (0)2 | 60.8 | EP-10 | Hexion RIMR 145/RIMH 145/RIMC 145 (100:82:0.3 by wt) | PPG-Devold L1200/G50-E07 | 92 | 0 | 0 | 0 | 8 | 0 | 1.59 | infused at 80C into mold at 80C, ramped up to 120C in 40 minutes, held for 4 hours, then cooled to 80C and held for 8 hours | Infusion |  | 2294-680 | 483 | 48.3 |  | 1 | 46.2 | 1.12 |  | 3742 | [5 empty] | 20 ̊C
UNI-PPG1250-EP10 | (0)2 | 58.6 | EP-10 | Hexion RIMR 145/RIMH 145/RIMC 145 (100:82:0.3 by wt) | PPG-Devold L1200/G50-E07 | 92 | 0 | 0 | 0 | 8 | 0 | 1.65 | infused at 80C into mold at 80C, ramped up to 120C in 40 minutes, held for 4 hours, then cooled to 80C and held for 8 hours | Infusion |  | 2294-635 | 345 | 34.5 |  | 2 |  |  |  | 51704 | [5 empty] | 20 ̊C
UNI-PPG1250-EP10 | (0)2 | 59.3 | EP-10 | Hexion RIMR 145/RIMH 145/RIMC 145 (100:82:0.3 by wt) | PPG-Devold L1200/G50-E07 | 92 | 0 | 0 | 0 | 8 | 0 | 1.63 | infused at 80C into mold at 80C, ramped up to 120C in 40 minutes, held for 4 hours, then cooled to 80C and held for 8 hours | Infusion |  | 2294-619 | 345 | 34.5 |  | 2 |  |  |  | 72149 | [5 empty] | 20 ̊C
UNI-PPG1250-EP10 | (0)2 | 61.5 | EP-10 | Hexion RIMR 145/RIMH 145/RIMC 145 (100:82:0.3 by wt) | PPG-Devold L1200/G50-E07 | 92 | 0 | 0 | 0 | 8 | 0 | 1.57 | infused at 80C into mold at 80C, ramped up to 120C in 40 minutes, held for 4 hours, then cooled to 80C and held for 8 hours | Infusion |  | 2294-653 | 345 | 34.5 |  | 2 |  |  |  | 24932 | [5 empty] | 20 ̊C
UNI-PPG1250-EP10 | (0)2 | 58.9 | EP-10 | Hexion RIMR 145/RIMH 145/RIMC 145 (100:82:0.3 by wt) | PPG-Devold L1200/G50-E07 | 92 | 0 | 0 | 0 | 8 | 0 | 1.64 | infused at 80C into mold at 80C, ramped up to 120C in 40 minutes, held for 4 hours, then cooled to 80C and held for 8 hours | Infusion |  | 2294-631 | 276 | 27.6 |  | 2.5 |  |  |  | 954013 | [5 empty] | 20 ̊C
UNI-PPG1250-EP10 | (0)2 | 61.5 | EP-10 | Hexion RIMR 145/RIMH 145/RIMC 145 (100:82:0.3 by wt) | PPG-Devold L1200/G50-E07 | 92 | 0 | 0 | 0 | 8 | 0 | 1.57 | infused at 80C into mold at 80C, ramped up to 120C in 40 minutes, held for 4 hours, then cooled to 80C and held for 8 hours | Infusion |  | 2294-658 | 276 | 27.6 |  | 2 |  |  |  | 81562 | [5 empty] | 20 ̊C
UNI-PPG1250-EP10 | (0)2 | 60.4 | EP-10 | Hexion RIMR 145/RIMH 145/RIMC 145 (100:82:0.3 by wt) | PPG-Devold L1200/G50-E07 | 92 | 0 | 0 | 0 | 8 | 0 | 1.6 | infused at 80C into mold at 80C, ramped up to 120C in 40 minutes, held for 4 hours, then cooled to 80C and held for 8 hours | Infusion |  | 2294-634 | 276 | 27.6 |  | 2 |  |  |  | 326376 | [5 empty] | 20 ̊C
UNI-PPG1250-EP10 | (0)2 | 59.3 | EP-10 | Hexion RIMR 145/RIMH 145/RIMC 145 (100:82:0.3 by wt) | PPG-Devold L1200/G50-E07 | 92 | 0 | 0 | 0 | 8 | 0 | 1.63 | infused at 80C into mold at 80C, ramped up to 120C in 40 minutes, held for 4 hours, then cooled to 80C and held for 8 hours | Infusion |  | 2294-604 | 207 | 20.7 |  | 3 |  |  |  | 6000000 | Runout |  |  |  |  | 20 ̊C
UNI-PPG1250-EP10 | (0)2 | 58.9 | EP-10 | Hexion RIMR 145/RIMH 145/RIMC 145 (100:82:0.3 by wt) | PPG-Devold L1200/G50-E07 | 92 | 0 | 0 | 0 | 8 | 0 | 1.64 | infused at 80C into mold at 80C, ramped up to 120C in 40 minutes, held for 4 hours, then cooled to 80C and held for 8 hours | Infusion |  | 2294-657 | 207 | 20.7 |  | 3 |  |  |  | 1347375 | [5 empty] | 20 ̊C
UNI-PPG1250-EP10 | (0)2 | 59.2 | EP-10 | Hexion RIMR 145/RIMH 145/RIMC 145 (100:82:0.3 by wt) | PPG-Devold L1200/G50-E07 | 92 | 0 | 0 | 0 | 8 | 0 | 1.66 | infused at 80C into mold at 80C, ramped up to 120C in 40 minutes, held for 4 hours, then cooled to 80C and held for 8 hours | Infusion |  | 2294W-607 | 745 |  |  | 0.0254 mm/s | 43.6 | 1.8 |  | 1 | [5 empty] | 20 ̊C | 0.53% moisture, tested at 20C
UNI-PPG1250-EP10 | (0)2 | 60 | EP-10 | Hexion RIMR 145/RIMH 145/RIMC 145 (100:82:0.3 by wt) | PPG-Devold L1200/G50-E07 | 92 | 0 | 0 | 0 | 8 | 0 | 1.61 | infused at 80C into mold at 80C, ramped up to 120C in 40 minutes, held for 4 hours, then cooled to 80C and held for 8 hours | Infusion |  | 2294W-628 | 588 |  |  | 0.0254 mm/s | 47.2 | 1.29 |  | 1 | [5 empty] | 20 ̊C | 0.53% moisture, tested at 20C
UNI-PPG1250-EP10 | (0)2 | 60 | EP-10 | Hexion RIMR 145/RIMH 145/RIMC 145 (100:82:0.3 by wt) | PPG-Devold L1200/G50-E07 | 92 | 0 | 0 | 0 | 8 | 0 | 1.61 | infused at 80C into mold at 80C, ramped up to 120C in 40 minutes, held for 4 hours, then cooled to 80C and held for 8 hours | Infusion |  | 2294W-641 | 766 |  |  | 0.0254 mm/s | 47.1 | 1.67 |  | 1 | [5 empty] | 20 ̊C | 0.53% moisture, tested at 20C
UNI-PPG1250-EP10 | (0)2 | 60 | EP-10 | Hexion RIMR 145/RIMH 145/RIMC 145 (100:82:0.3 by wt) | PPG-Devold L1200/G50-E07 | 92 | 0 | 0 | 0 | 8 | 0 | 1.61 | infused at 80C into mold at 80C, ramped up to 120C in 40 minutes, held for 4 hours, then cooled to 80C and held for 8 hours | Infusion |  | 2294W-645 | 670 |  |  | 0.0254 mm/s | 51 | 1.33 |  | 1 | [5 empty] | 20 ̊C | 0.53% moisture, tested at 20C
UNI-PPG1250-EP10 | (0)2 | 58.9 | EP-10 | Hexion RIMR 145/RIMH 145/RIMC 145 (100:82:0.3 by wt) | PPG-Devold L1200/G50-E07 | 92 | 0 | 0 | 0 | 8 | 0 | 1.64 | infused at 80C into mold at 80C, ramped up to 120C in 40 minutes, held for 4 hours, then cooled to 80C and held for 8 hours | Infusion |  | 2294W-661 | 686 |  |  | 0.0254 mm/s | 44.1 | 1.58 |  | 1 | [5 empty] | 20 ̊C | 0.53% moisture, tested at 20C
UNI-PPG1250-EP10 | (0)2 | 60.4 | EP-10 | Hexion RIMR 145/RIMH 145/RIMC 145 (100:82:0.3 by wt) | PPG-Devold L1200/G50-E07 | 92 | 0 | 0 | 0 | 8 | 0 | 1.6 | infused at 80C into mold at 80C, ramped up to 120C in 40 minutes, held for 4 hours, then cooled to 80C and held for 8 hours | Infusion |  | 2294W-609 | 621 | 62.1 |  | 1 |  |  |  | 46 | [5 empty] | 20 ̊C | 0.53% moisture, tested at 20C
UNI-PPG1250-EP10 | (0)2 | 58.6 | EP-10 | Hexion RIMR 145/RIMH 145/RIMC 145 (100:82:0.3 by wt) | PPG-Devold L1200/G50-E07 | 92 | 0 | 0 | 0 | 8 | 0 | 1.65 | infused at 80C into mold at 80C, ramped up to 120C in 40 minutes, held for 4 hours, then cooled to 80C and held for 8 hours | Infusion |  | 2294W-637 | 621 | 62.1 |  | 1 |  |  |  | 19 | [5 empty] | 20 ̊C | 0.53% moisture, tested at 20C
UNI-PPG1250-EP10 | (0)2 | 58.9 | EP-10 | Hexion RIMR 145/RIMH 145/RIMC 145 (100:82:0.3 by wt) | PPG-Devold L1200/G50-E07 | 92 | 0 | 0 | 0 | 8 | 0 | 1.64 | infused at 80C into mold at 80C, ramped up to 120C in 40 minutes, held for 4 hours, then cooled to 80C and held for 8 hours | Infusion |  | 2294W-652 | 621 | 62.1 |  | 1 |  |  |  | 69 | [5 empty] | 20 ̊C | 0.53% moisture, tested at 20C
UNI-PPG1250-EP10 | (0)2 | 58.2 | EP-10 | Hexion RIMR 145/RIMH 145/RIMC 145 (100:82:0.3 by wt) | PPG-Devold L1200/G50-E07 | 92 | 0 | 0 | 0 | 8 | 0 | 1.66 | infused at 80C into mold at 80C, ramped up to 120C in 40 minutes, held for 4 hours, then cooled to 80C and held for 8 hours | Infusion |  | 2294W-627 | 483 | 48.3 |  | 1.5 |  |  |  | 846 | [5 empty] | 20 ̊C | 0.53% moisture, tested at 20C
UNI-PPG1250-EP10 | (0)2 | 59.3 | EP-10 | Hexion RIMR 145/RIMH 145/RIMC 145 (100:82:0.3 by wt) | PPG-Devold L1200/G50-E07 | 92 | 0 | 0 | 0 | 8 | 0 | 1.63 | infused at 80C into mold at 80C, ramped up to 120C in 40 minutes, held for 4 hours, then cooled to 80C and held for 8 hours | Infusion |  | 2294W-622 | 483 | 48.3 |  | 1.5 |  |  |  | 1446 | [5 empty] | 20 ̊C | 0.53% moisture, tested at 20C
UNI-PPG1250-EP10 | (0)2 | 60.4 | EP-10 | Hexion RIMR 145/RIMH 145/RIMC 145 (100:82:0.3 by wt) | PPG-Devold L1200/G50-E07 | 92 | 0 | 0 | 0 | 8 | 0 | 1.6 | infused at 80C into mold at 80C, ramped up to 120C in 40 minutes, held for 4 hours, then cooled to 80C and held for 8 hours | Infusion |  | 2294W-643 | 483 | 48.3 |  | 1.5 |  |  |  | 472 | [5 empty] | 20 ̊C | 0.53% moisture, tested at 20C
UNI-PPG1250-EP10 | (0)2 | 58.9 | EP-10 | Hexion RIMR 145/RIMH 145/RIMC 145 (100:82:0.3 by wt) | PPG-Devold L1200/G50-E07 | 92 | 0 | 0 | 0 | 8 | 0 | 1.64 | infused at 80C into mold at 80C, ramped up to 120C in 40 minutes, held for 4 hours, then cooled to 80C and held for 8 hours | Infusion |  | 2294W-655 | 414 | 41.4 |  | 1.5 |  |  |  | 24664 | [5 empty] | 20 ̊C | 0.53% moisture, tested at 20C
UNI-PPG1250-EP10 | (0)2 | 60.4 | EP-10 | Hexion RIMR 145/RIMH 145/RIMC 145 (100:82:0.3 by wt) | PPG-Devold L1200/G50-E07 | 92 | 0 | 0 | 0 | 8 | 0 | 1.6 | infused at 80C into mold at 80C, ramped up to 120C in 40 minutes, held for 4 hours, then cooled to 80C and held for 8 hours | Infusion |  | 2294W-651 | 414 | 41.4 |  | 1.5 |  |  |  | 11263 | [5 empty] | 20 ̊C | 0.53% moisture, tested at 20C
UNI-PPG1250-EP10 | (0)2 | 59.3 | EP-10 | Hexion RIMR 145/RIMH 145/RIMC 145 (100:82:0.3 by wt) | PPG-Devold L1200/G50-E07 | 92 | 0 | 0 | 0 | 8 | 0 | 1.63 | infused at 80C into mold at 80C, ramped up to 120C in 40 minutes, held for 4 hours, then cooled to 80C and held for 8 hours | Infusion |  | 2294W-654 | 414 | 41.4 |  | 1.5 |  |  |  | 10292 | [5 empty] | 20 ̊C | 0.53% moisture, tested at 20C
UNI-PPG1250-EP10 | (0)2 | 56.5 | EP-10 | Hexion RIMR 145/RIMH 145/RIMC 145 (100:82:0.3 by wt) | PPG-Devold L1200/G50-E07 | 92 | 0 | 0 | 0 | 8 | 0 | 1.71 | infused at 80C into mold at 80C, ramped up to 120C in 40 minutes, held for 4 hours, then cooled to 80C and held for 8 hours | Infusion |  | 2294W-638 | 276 | 27.6 |  | 2.5 |  |  |  | 513012 | [5 empty] | 20 ̊C | 0.53% moisture, tested at 20C
UNI-PPG1250-EP10 | (0)2 | 58.9 | EP-10 | Hexion RIMR 145/RIMH 145/RIMC 145 (100:82:0.3 by wt) | PPG-Devold L1200/G50-E07 | 92 | 0 | 0 | 0 | 8 | 0 | 1.64 | infused at 80C into mold at 80C, ramped up to 120C in 40 minutes, held for 4 hours, then cooled to 80C and held for 8 hours | Infusion |  | 2294W-612 | 276 | 27.6 |  | 3 |  |  |  | 109743 | [5 empty] | 20 ̊C | 0.53% moisture, tested at 20C
UNI-PPG1250-EP10 | (0)2 | 58.6 | EP-10 | Hexion RIMR 145/RIMH 145/RIMC 145 (100:82:0.3 by wt) | PPG-Devold L1200/G50-E07 | 92 | 0 | 0 | 0 | 8 | 0 | 1.65 | infused at 80C into mold at 80C, ramped up to 120C in 40 minutes, held for 4 hours, then cooled to 80C and held for 8 hours | Infusion |  | 2294W-605 | 276 | 27.6 |  | 2.5 |  |  |  | 223105 | [5 empty] | 20 ̊C | 0.53% moisture, tested at 20C
UNI-PPG1250-EP10 | (0)2 | 58.9 | EP-10 | Hexion RIMR 145/RIMH 145/RIMC 145 (100:82:0.3 by wt) | PPG-Devold L1200/G50-E07 | 92 | 0 | 0 | 0 | 8 | 0 | 1.64 | infused at 80C into mold at 80C, ramped up to 120C in 40 minutes, held for 4 hours, then cooled to 80C and held for 8 hours | Infusion |  | 2294W-613 | 241 | 24.1 |  | 3 |  |  |  | 451893 | [5 empty] | 20 ̊C | 0.53% moisture, tested at 20C
UNI-PPG1250-EP10 | (0)2 | 58.9 | EP-10 | Hexion RIMR 145/RIMH 145/RIMC 145 (100:82:0.3 by wt) | PPG-Devold L1200/G50-E07 | 92 | 0 | 0 | 0 | 8 | 0 | 1.64 | infused at 80C into mold at 80C, ramped up to 120C in 40 minutes, held for 4 hours, then cooled to 80C and held for 8 hours | Infusion |  | 2294W-629 | 241 | 24.1 |  | 3 |  |  |  | 2447785 | [5 empty] | 20 ̊C | 0.53% moisture, tested at 20C
UNI-PPG1250-EP1 | [0]2 | 45.6 | EP1 | Hexion MGS RIMR135/RIMH1366 | PPG-Devold L1200/G50-E07 | 92 | 0 | 0 | 0 | 8 | 0 | 2.27 | 24h/25 C,8h/70 C | Infusion |  | 2106-100 | 734 |  | static | 0.0254 mm/s | 34.8 | 2.2 |  | 1 | [5 empty] | 20 ̊C | 0.32% (salt water spray) |  |  |  |  | C37
UNI-PPG1250-EP1 | [0]2 | 43 | EP1 | Hexion MGS RIMR135/RIMH1366 | PPG-Devold L1200/G50-E07 | 92 | 0 | 0 | 0 | 8 | 0 | 2.25 | 24h/25 C,8h/70 C | Infusion |  | 2106-101 | 744 |  | static | 0.0254 mm/s | 32.9 | 2.3 |  | 1 | [5 empty] | 20 ̊C | 0.31% (salt water spray) |  |  |  |  | C37
UNI-PPG1250-EP1 | [0]2 | 42.6 | EP1 | Hexion MGS RIMR135/RIMH1366 | PPG-Devold L1200/G50-E07 | 92 | 0 | 0 | 0 | 8 | 0 | 2.27 | 24h/25 C,8h/70 C | Infusion |  | 2106-102 | 711 |  | static | 0.0254 mm/s | 32.6 | 2.3 |  | 1 | [5 empty] | 20 ̊C | 0.30% (salt water spray) |  |  |  |  | C37
UNI-PPG1250-EP1 | [0]2 | 43 | EP1 | Hexion MGS RIMR135/RIMH1366 | PPG-Devold L1200/G50-E07 | 92 | 0 | 0 | 0 | 8 | 0 | 2.25 | 24h/25 C,8h/70 C | Infusion |  | 2106-103 | 700 |  | static | 0.0254 mm/s | 30.7 | 2.4 |  | 1 | [5 empty] | 20 ̊C | 0.32% (salt water spray) |  |  |  |  | C37
UNI-PPG1250-EP1 | [0]2 | 40.5 | EP1 | Hexion MGS RIMR135/RIMH1366 | PPG-Devold L1200/G50-E07 | 92 | 0 | 0 | 0 | 8 | 0 | 2.39 | 24h/25 C,8h/70 C | Infusion |  | 2106-104 | 668 |  | static | 0.0254 mm/s | 31 | 2.2 |  | 1 | [5 empty] | 20 ̊C | 0.36% (salt water spray) |  |  |  |  | C37
UNI-PPG1250-EP1 | [0]2 | 44 | EP1 | Hexion MGS RIMR135/RIMH1366 | PPG-Devold L1200/G50-E07 | 92 | 0 | 0 | 0 | 8 | 0 | 2.2 | 24h/25 C,8h/70 C | Infusion |  | 2106-105 | 703 |  | static | 0.0254 mm/s | 33.4 | 2.2 |  | 1 | [5 empty] | 20 ̊C | 0.31% (salt water spray) |  |  |  |  | C37
UNI-PPG1250-EP1 | [0]2 | 43 | EP1 | Hexion MGS RIMR135/RIMH1366 | PPG-Devold L1200/G50-E07 | 92 | 0 | 0 | 0 | 8 | 0 | 2.25 | 24h/25 C,8h/70 C | Infusion |  | 2106-106 | 729 |  | static | 0.0254 mm/s | 35.4 | 2.2 |  | 1 | [5 empty] | 20 ̊C | 0.30% (salt water spray) |  |  |  |  | C37
UNI-PPG1250-EP1 | [0]2 | 42.6 | EP1 | Hexion MGS RIMR135/RIMH1366 | PPG-Devold L1200/G50-E07 | 92 | 0 | 0 | 0 | 8 | 0 | 2.27 | 24h/25 C,8h/70 C | Infusion |  | 2106-107 | 676 |  | static | 0.0254 mm/s | 41.4 | 2.2 |  | 1 | [5 empty] | 20 ̊C | 0.30% (salt water spray) |  |  |  |  | C37
UNI-PPG1250-EP1 | [0]2 | 42.6 | EP1 | Hexion MGS RIMR135/RIMH1366 | PPG-Devold L1200/G50-E07 | 92 | 0 | 0 | 0 | 8 | 0 | 2.27 | 24h/25 C,8h/70 C | Infusion |  | 2106-108 | 654 |  | static | 0.0254 mm/s | 31.8 | 2.1 |  | 1 | [5 empty] | 20 ̊C | 0.30% (salt water spray) |  |  |  |  | C37
UNI-PPG1250-EP1 | [0]2 | 42.6 | EP1 | Hexion MGS RIMR135/RIMH1366 | PPG-Devold L1200/G50-E07 | 92 | 0 | 0 | 0 | 8 | 0 | 2.27 | 24h/25 C,8h/70 C | Infusion |  | 2106-109 | 690 |  | static | 0.0254 mm/s | 31.9 | 2.3 |  | 1 | [5 empty] | 20 ̊C | 0.31% (salt water spray) |  |  |  |  | C37
UNI-PPG1250-EP1 | [0]2 | 43.8 | EP1 | Hexion MGS RIMR135/RIMH1366 | PPG-Devold L1200/G50-E07 | 92 | 0 | 0 | 0 | 8 | 0 | 2.21 | 24h/25 C,8h/70 C | Infusion |  | 2106-110 | 748 |  | static | 0.0254 mm/s | 33.1 | 2.5 |  | 1 | [5 empty] | 20 ̊C | Unconditioned control |  |  |  |  | C37
UNI-PPG1250-EP1 | [0]2 | 41.9 | EP1 | Hexion MGS RIMR135/RIMH1366 | PPG-Devold L1200/G50-E07 | 92 | 0 | 0 | 0 | 8 | 0 | 2.31 | 24h/25 C,8h/70 C | Infusion |  | 2106-111 | 719 |  | static | 0.0254 mm/s | 31.5 | 2.5 |  | 1 | [5 empty] | 20 ̊C | Unconditioned control |  |  |  |  | C37
UNI-PPG1250-EP1 | [0]2 | 42.8 | EP1 | Hexion MGS RIMR135/RIMH1366 | PPG-Devold L1200/G50-E07 | 92 | 0 | 0 | 0 | 8 | 0 | 2.26 | 24h/25 C,8h/70 C | Infusion |  | 2106-112 | 780 |  | static | 0.0254 mm/s | 32.6 | 2.6 |  | 1 | [5 empty] | 20 ̊C | Unconditioned control |  |  |  |  | C37
UNI-PPG1250-EP1 | [0]2 | 41.4 | EP1 | Hexion MGS RIMR135/RIMH1366 | PPG-Devold L1200/G50-E07 | 92 | 0 | 0 | 0 | 8 | 0 | 2.34 | 24h/25 C,8h/70 C | Infusion |  | 2106-113 | 680 |  | static | 0.0254 mm/s | 30.6 | 2.5 |  | 1 | [5 empty] | 20 ̊C | Unconditioned control |  |  |  |  | C37
UNI-PPG1250-EP1 | [0]2 | 41.6 | EP1 | Hexion MGS RIMR135/RIMH1366 | PPG-Devold L1200/G50-E07 | 92 | 0 | 0 | 0 | 8 | 0 | 2.32 | 24h/25 C,8h/70 C | Infusion |  | 2106-114 | 707 |  | static | 0.0254 mm/s | 26.3 | 2.3 |  | 1 | [5 empty] | 20 ̊C | Unconditioned control |  |  |  |  | C37
UNI-PPG1250-EP1 | [0]2 | 43.8 | EP1 | Hexion MGS RIMR135/RIMH1366 | PPG-Devold L1200/G50-E07 | 92 | 0 | 0 | 0 | 8 | 0 | 2.21 | 24h/25 C,8h/70 C | Infusion |  | 2106-115 | 775 |  | static | 0.0254 mm/s | 33.3 | 2.4 |  | 1 | [5 empty] | 20 ̊C | Unconditioned control |  |  |  |  | C37
UNI-PPG1250-EP1 | [0]2 | 42.1 | EP1 | Hexion MGS RIMR135/RIMH1366 | PPG-Devold L1200/G50-E07 | 92 | 0 | 0 | 0 | 8 | 0 | 2.3 | 24h/25 C,8h/70 C | Infusion |  | 2106-116 | 707 |  | static | 0.0254 mm/s | 30.1 | 2.6 |  | 1 | [5 empty] | 20 ̊C | Unconditioned control |  |  |  |  | C37
UNI-PPG1250-EP1 | [0]2 | 40.7 | EP1 | Hexion MGS RIMR135/RIMH1366 | PPG-Devold L1200/G50-E07 | 92 | 0 | 0 | 0 | 8 | 0 | 2.37 | 24h/25 C,8h/70 C | Infusion |  | 2106-117 | 607 |  | static | 0.0254 mm/s | 30.9 | 2.1 |  | 1 | [5 empty] | 20 ̊C | Unconditioned control |  |  |  |  | C37
UNI-PPG1250-EP1 | [0]2 | 43 | EP1 | Hexion MGS RIMR135/RIMH1366 | PPG-Devold L1200/G50-E07 | 92 | 0 | 0 | 0 | 8 | 0 | 2.25 | 24h/25 C,8h/70 C | Infusion |  | 2106-118 | 760 |  | static | 0.0254 mm/s | 33.4 | 2.5 |  | 1 | [5 empty] | 20 ̊C | Unconditioned control |  |  |  |  | C37
UNI-PPG1250-EP1 | [0]2 | 42.3 | EP1 | Hexion MGS RIMR135/RIMH1366 | PPG-Devold L1200/G50-E07 | 92 | 0 | 0 | 0 | 8 | 0 | 2.29 | 24h/25 C,8h/70 C | Infusion |  | 2106-119 | 747 |  | static | 0.0254 mm/s | 33.8 | 2.4 |  | 1 | [5 empty] | 20 ̊C | Unconditioned control |  |  |  |  | C37
UNI-PPG1250-EP1 | [0]6 | 59.1 | EP1 | Hexion MGS RIMR135/RIMH1366 | PPG-Devold L1200/G50-E07 | 92 | 0 | 0 | 0 | 8 | 0 | 5.12 | 24h/25 C,8h/70 C | Infusion |  | 2108-200 |  | -714 | static | 0.0254 mm/s |  |  | -1.62 | 1 | [5 empty] | 20 ̊C | 0.24% (salt water spray) |  |  |  |  | C37
UNI-PPG1250-EP1 | [0]6 | 59.6 | EP1 | Hexion MGS RIMR135/RIMH1366 | PPG-Devold L1200/G50-E07 | 92 | 0 | 0 | 0 | 8 | 0 | 5.16 | 24h/25 C,8h/70 C | Infusion |  | 2108-201 |  | -667 | static | 0.0254 mm/s |  |  | -1.51 | 1 | [5 empty] | 20 ̊C | 0.25% (salt water spray) |  |  |  |  | C37
UNI-PPG1250-EP1 | [0]6 | 61.2 | EP1 | Hexion MGS RIMR135/RIMH1366 | PPG-Devold L1200/G50-E07 | 92 | 0 | 0 | 0 | 8 | 0 | 5.3 | 24h/25 C,8h/70 C | Infusion |  | 2108-202 |  | -670 | static | 0.0254 mm/s |  |  | -1.52 | 1 | [5 empty] | 20 ̊C | 0.26% (salt water spray) |  |  |  |  | C37
UNI-PPG1250-EP1 | [0]6 | 59.7 | EP1 | Hexion MGS RIMR135/RIMH1366 | PPG-Devold L1200/G50-E07 | 92 | 0 | 0 | 0 | 8 | 0 | 5.17 | 24h/25 C,8h/70 C | Infusion |  | 2108-203 |  | -686 | static | 0.0254 mm/s |  |  | -1.55 | 1 | [5 empty] | 20 ̊C | 0.24% (salt water spray) |  |  |  |  | C37
UNI-PPG1250-EP1 | [0]6 | 60 | EP1 | Hexion MGS RIMR135/RIMH1366 | PPG-Devold L1200/G50-E07 | 92 | 0 | 0 | 0 | 8 | 0 | 5.19 | 24h/25 C,8h/70 C | Infusion |  | 2108-204 |  | -657 | static | 0.0254 mm/s |  |  | -1.49 | 1 | [5 empty] | 20 ̊C | 0.24% (salt water spray) |  |  |  |  | C37
UNI-PPG1250-EP1 | [0]6 | 60.2 | EP1 | Hexion MGS RIMR135/RIMH1366 | PPG-Devold L1200/G50-E07 | 92 | 0 | 0 | 0 | 8 | 0 | 5.21 | 24h/25 C,8h/70 C | Infusion |  | 2108-205 |  | -738 | static | 0.0254 mm/s |  |  | -1.67 | 1 | [5 empty] | 20 ̊C | 0.23% (salt water spray) |  |  |  |  | C37
UNI-PPG1250-EP1 | [0]6 | 60 | EP1 | Hexion MGS RIMR135/RIMH1366 | PPG-Devold L1200/G50-E07 | 92 | 0 | 0 | 0 | 8 | 0 | 5.19 | 24h/25 C,8h/70 C | Infusion |  | 2108-206 |  | -618 | static | 0.0254 mm/s |  |  | -1.4 | 1 | [5 empty] | 20 ̊C | 0.25% (salt water spray) |  |  |  |  | C37
UNI-PPG1250-EP1 | [0]6 | 60.9 | EP1 | Hexion MGS RIMR135/RIMH1366 | PPG-Devold L1200/G50-E07 | 92 | 0 | 0 | 0 | 8 | 0 | 5.27 | 24h/25 C,8h/70 C | Infusion |  | 2108-207 |  | -669 | static | 0.0254 mm/s |  |  | -1.51 | 1 | [5 empty] | 20 ̊C | 0.26% (salt water spray) |  |  |  |  | C37
UNI-PPG1250-EP1 | [0]6 | 61.9 | EP1 | Hexion MGS RIMR135/RIMH1366 | PPG-Devold L1200/G50-E07 | 92 | 0 | 0 | 0 | 8 | 0 | 5.36 | 24h/25 C,8h/70 C | Infusion |  | 2108-208 |  | -645 | static | 0.0254 mm/s |  |  | -1.46 | 1 | [5 empty] | 20 ̊C | 0.25% (salt water spray) |  |  |  |  | C37
UNI-PPG1250-EP1 | [0]6 | 60.6 | EP1 | Hexion MGS RIMR135/RIMH1366 | PPG-Devold L1200/G50-E07 | 92 | 0 | 0 | 0 | 8 | 0 | 5.25 | 24h/25 C,8h/70 C | Infusion |  | 2108-209 |  | -636 | static | 0.0254 mm/s |  |  | -1.44 | 1 | [5 empty] | 20 ̊C | 0.26% (salt water spray) |  |  |  |  | C37
UNI-PPG1250-EP1 | [0]6 | 59.4 | EP1 | Hexion MGS RIMR135/RIMH1366 | PPG-Devold L1200/G50-E07 | 92 | 0 | 0 | 0 | 8 | 0 | 5.14 | 24h/25 C,8h/70 C | Infusion |  | 2108-210 |  | -698 | static | 0.0254 mm/s |  |  | -1.58 | 1 | [5 empty] | 20 ̊C | Unconditioned control |  |  |  |  | C37
UNI-PPG1250-EP1 | [0]6 | 59.4 | EP1 | Hexion MGS RIMR135/RIMH1366 | PPG-Devold L1200/G50-E07 | 92 | 0 | 0 | 0 | 8 | 0 | 5.14 | 24h/25 C,8h/70 C | Infusion |  | 2108-211 |  | -706 | static | 0.0254 mm/s |  |  | -1.6 | 1 | [5 empty] | 20 ̊C | Unconditioned control |  |  |  |  | C37
UNI-PPG1250-EP1 | [0]6 | 59.7 | EP1 | Hexion MGS RIMR135/RIMH1366 | PPG-Devold L1200/G50-E07 | 92 | 0 | 0 | 0 | 8 | 0 | 5.17 | 24h/25 C,8h/70 C | Infusion |  | 2108-212 |  | -677 | static | 0.0254 mm/s |  |  | -1.53 | 1 | [5 empty] | 20 ̊C | Unconditioned control |  |  |  |  | C37
UNI-PPG1250-EP1 | [0]6 | 59.4 | EP1 | Hexion MGS RIMR135/RIMH1366 | PPG-Devold L1200/G50-E07 | 92 | 0 | 0 | 0 | 8 | 0 | 5.14 | 24h/25 C,8h/70 C | Infusion |  | 2108-213 |  | -789 | static | 0.0254 mm/s |  |  | -1.79 | 1 | [5 empty] | 20 ̊C | Unconditioned control |  |  |  |  | C37
UNI-PPG1250-EP1 | [0]6 | 59.9 | EP1 | Hexion MGS RIMR135/RIMH1366 | PPG-Devold L1200/G50-E07 | 92 | 0 | 0 | 0 | 8 | 0 | 5.18 | 24h/25 C,8h/70 C | Infusion |  | 2108-214 |  | -774 | static | 0.0254 mm/s |  |  | -1.75 | 1 | [5 empty] | 20 ̊C | Unconditioned control |  |  |  |  | C37
UNI-PPG1250-EP1 | [0]6 | 60.9 | EP1 | Hexion MGS RIMR135/RIMH1366 | PPG-Devold L1200/G50-E07 | 92 | 0 | 0 | 0 | 8 | 0 | 5.27 | 24h/25 C,8h/70 C | Infusion |  | 2108-215 |  | -750 | static | 0.0254 mm/s |  |  | -1.7 | 1 | [5 empty] | 20 ̊C | Unconditioned control |  |  |  |  | C37
UNI-PPG1250-EP1 | [0]6 | 59.9 | EP1 | Hexion MGS RIMR135/RIMH1366 | PPG-Devold L1200/G50-E07 | 92 | 0 | 0 | 0 | 8 | 0 | 5.18 | 24h/25 C,8h/70 C | Infusion |  | 2108-216 |  | -717 | static | 0.0254 mm/s |  |  | -1.62 | 1 | [5 empty] | 20 ̊C | Unconditioned control |  |  |  |  | C37
UNI-PPG1250-EP1 | [0]6 | 61.2 | EP1 | Hexion MGS RIMR135/RIMH1366 | PPG-Devold L1200/G50-E07 | 92 | 0 | 0 | 0 | 8 | 0 | 5.3 | 24h/25 C,8h/70 C | Infusion |  | 2108-217 |  | -730 | static | 0.0254 mm/s |  |  | -1.65 | 1 | [5 empty] | 20 ̊C | Unconditioned control |  |  |  |  | C37
UNI-PPG1250-EP1 | [0]6 | 60 | EP1 | Hexion MGS RIMR135/RIMH1366 | PPG-Devold L1200/G50-E07 | 92 | 0 | 0 | 0 | 8 | 0 | 5.19 | 24h/25 C,8h/70 C | Infusion |  | 2108-218 |  | -726 | static | 0.0254 mm/s |  |  | -1.64 | 1 | [5 empty] | 20 ̊C | Unconditioned control |  |  |  |  | C37
UNI-PPG1250-EP1 | [0]6 | 58.7 | EP1 | Hexion MGS RIMR135/RIMH1366 | PPG-Devold L1200/G50-E07 | 92 | 0 | 0 | 0 | 8 | 0 | 5.08 | 24h/25 C,8h/70 C | Infusion |  | 2108-219 |  | -662 | static | 0.0254 mm/s |  |  | -1.5 | 1 | [5 empty] | 20 ̊C | Unconditioned control |  |  |  |  | C37
UNI-PPG1250-EP1 | [90]6 | 61.3 | EP1 | Hexion MGS RIMR135/RIMH1366 | 0 | 8 | 0 | 0 | PPG-Devold L1200/G50-E07 | 92 | 0 | 5.31 | 24h/25 C,8h/70 C | Infusion |  | 2108-100 | 55.4 |  | static | 0.0254 mm/s | 14.6 | 0.38 |  | 1 | [5 empty] | 20 ̊C | 0.25% (salt water spray) |  |  |  |  | C37
UNI-PPG1250-EP1 | [90]6 | 60.3 | EP1 | Hexion MGS RIMR135/RIMH1366 | 0 | 8 | 0 | 0 | PPG-Devold L1200/G50-E07 | 92 | 0 | 5.22 | 24h/25 C,8h/70 C | Infusion |  | 2108-101 | 55.4 |  | static | 0.0254 mm/s | 14.2 | 0.39 |  | 1 | [5 empty] | 20 ̊C | 0.25% (salt water spray) |  |  |  |  | C37
UNI-PPG1250-EP1 | [90]6 | 60 | EP1 | Hexion MGS RIMR135/RIMH1366 | 0 | 8 | 0 | 0 | PPG-Devold L1200/G50-E07 | 92 | 0 | 5.19 | 24h/25 C,8h/70 C | Infusion |  | 2108-102 | 51.9 |  | static | 0.0254 mm/s | 15 | 0.35 |  | 1 | [5 empty] | 20 ̊C | 0.25% (salt water spray) |  |  |  |  | C37
UNI-PPG1250-EP1 | [90]6 | 61.3 | EP1 | Hexion MGS RIMR135/RIMH1366 | 0 | 8 | 0 | 0 | PPG-Devold L1200/G50-E07 | 92 | 0 | 5.31 | 24h/25 C,8h/70 C | Infusion |  | 2108-103 | 57.4 |  | static | 0.0254 mm/s | 15.2 | 0.38 |  | 1 | [5 empty] | 20 ̊C | 0.24% (salt water spray) |  |  |  |  | C37
UNI-PPG1250-EP1 | [90]6 | 60.6 | EP1 | Hexion MGS RIMR135/RIMH1366 | 0 | 8 | 0 | 0 | PPG-Devold L1200/G50-E07 | 92 | 0 | 5.25 | 24h/25 C,8h/70 C | Infusion |  | 2108-104 | 54.6 |  | static | 0.0254 mm/s | 13.2 | 0.41 |  | 1 | [5 empty] | 20 ̊C | 0.24% (salt water spray) |  |  |  |  | C37
UNI-PPG1250-EP1 | [90]6 | 60 | EP1 | Hexion MGS RIMR135/RIMH1366 | 0 | 8 | 0 | 0 | PPG-Devold L1200/G50-E07 | 92 | 0 | 5.19 | 24h/25 C,8h/70 C | Infusion |  | 2108-105 | 52.3 |  | static | 0.0254 mm/s | 14.3 | 0.37 |  | 1 | [5 empty] | 20 ̊C | 0.25% (salt water spray) |  |  |  |  | C37
UNI-PPG1250-EP1 | [90]6 | 59.6 | EP1 | Hexion MGS RIMR135/RIMH1366 | 0 | 8 | 0 | 0 | PPG-Devold L1200/G50-E07 | 92 | 0 | 5.16 | 24h/25 C,8h/70 C | Infusion |  | 2108-106 | 54.2 |  | static | 0.0254 mm/s | 14 | 0.39 |  | 1 | [5 empty] | 20 ̊C | 0.24% (salt water spray) |  |  |  |  | C37
UNI-PPG1250-EP1 | [90]6 | 60.3 | EP1 | Hexion MGS RIMR135/RIMH1366 | 0 | 8 | 0 | 0 | PPG-Devold L1200/G50-E07 | 92 | 0 | 5.22 | 24h/25 C,8h/70 C | Infusion |  | 2108-107 | 58.4 |  | static | 0.0254 mm/s | 15 | 0.39 |  | 1 | [5 empty] | 20 ̊C | 0.25% (salt water spray) |  |  |  |  | C37
UNI-PPG1250-EP1 | [90]6 | 59.4 | EP1 | Hexion MGS RIMR135/RIMH1366 | 0 | 8 | 0 | 0 | PPG-Devold L1200/G50-E07 | 92 | 0 | 5.14 | 24h/25 C,8h/70 C | Infusion |  | 2108-108 | 59.6 |  | static | 0.0254 mm/s | 15.4 | 0.39 |  | 1 | [5 empty] | 20 ̊C | 0.24% (salt water spray) |  |  |  |  | C37
UNI-PPG1250-EP1 | [90]6 | 61.5 | EP1 | Hexion MGS RIMR135/RIMH1366 | 0 | 8 | 0 | 0 | PPG-Devold L1200/G50-E07 | 92 | 0 | 5.32 | 24h/25 C,8h/70 C | Infusion |  | 2108-109 | 55.3 |  | static | 0.0254 mm/s | 14.5 | 0.38 |  | 1 | [5 empty] | 20 ̊C | 0.23% (salt water spray) |  |  |  |  | C37
UNI-PPG1250-EP1 | [90]6 | 60.5 | EP1 | Hexion MGS RIMR135/RIMH1366 | 0 | 8 | 0 | 0 | PPG-Devold L1200/G50-E07 | 92 | 0 | 5.23 | 24h/25 C,8h/70 C | Infusion |  | 2118-176 | 56.1 |  | static | 0.0254 mm/s | 13.8 | 0.41 |  | 1 | [5 empty] | 20 ̊C | Unconditioned control |  |  |  |  | C37
UNI-PPG1250-EP1 | [90]6 | 60.6 | EP1 | Hexion MGS RIMR135/RIMH1366 | 0 | 8 | 0 | 0 | PPG-Devold L1200/G50-E07 | 92 | 0 | 5.25 | 24h/25 C,8h/70 C | Infusion |  | 2118-177 | 60.2 |  | static | 0.0254 mm/s | 13.7 | 0.44 |  | 1 | [5 empty] | 20 ̊C | Unconditioned control |  |  |  |  | C37
UNI-PPG1250-EP1 | [90]6 | 60.6 | EP1 | Hexion MGS RIMR135/RIMH1366 | 0 | 8 | 0 | 0 | PPG-Devold L1200/G50-E07 | 92 | 0 | 5.25 | 24h/25 C,8h/70 C | Infusion |  | 2118-178 | 61.7 |  | static | 0.0254 mm/s | 15.2 | 0.41 |  | 1 | [5 empty] | 20 ̊C | Unconditioned control |  |  |  |  | C37
UNI-PPG1250-EP1 | [90]6 | 60.5 | EP1 | Hexion MGS RIMR135/RIMH1366 | 0 | 8 | 0 | 0 | PPG-Devold L1200/G50-E07 | 92 | 0 | 5.23 | 24h/25 C,8h/70 C | Infusion |  | 2118-179 | 56 |  | static | 0.0254 mm/s | 14.6 | 0.38 |  | 1 | [5 empty] | 20 ̊C | Unconditioned control |  |  |  |  | C37
UNI-PPG1250-EP1 | [90]6 | 60.9 | EP1 | Hexion MGS RIMR135/RIMH1366 | 0 | 8 | 0 | 0 | PPG-Devold L1200/G50-E07 | 92 | 0 | 5.27 | 24h/25 C,8h/70 C | Infusion |  | 2118-180 | 65 |  | static | 0.0254 mm/s | 13.6 | 0.48 |  | 1 | [5 empty] | 20 ̊C | Unconditioned control |  |  |  |  | C37
UNI-PPG1250-EP1 | [90]6 | 60.6 | EP1 | Hexion MGS RIMR135/RIMH1366 | 0 | 8 | 0 | 0 | PPG-Devold L1200/G50-E07 | 92 | 0 | 5.25 | 24h/25 C,8h/70 C | Infusion |  | 2091a-170 | 52.6 |  | static | 0.0254 mm/s | 14.4 | 0.37 |  | 1 | [5 empty] | 20 ̊C | Unconditioned control |  |  |  |  | C37
UNI-PPG1250-EP1 | [90]6 | 59.7 | EP1 | Hexion MGS RIMR135/RIMH1366 | 0 | 8 | 0 | 0 | PPG-Devold L1200/G50-E07 | 92 | 0 | 5.17 | 24h/25 C,8h/70 C | Infusion |  | 2091a-171 | 63.2 |  | static | 0.0254 mm/s | 14.5 | 0.44 |  | 1 | [5 empty] | 20 ̊C | Unconditioned control |  |  |  |  | C37
UNI-PPG1250-EP1 | [90]6 | 59.3 | EP1 | Hexion MGS RIMR135/RIMH1366 | 0 | 8 | 0 | 0 | PPG-Devold L1200/G50-E07 | 92 | 0 | 5.13 | 24h/25 C,8h/70 C | Infusion |  | 2091a-172 | 55.2 |  | static | 0.0254 mm/s | 15.2 | 0.36 |  | 1 | [5 empty] | 20 ̊C | Unconditioned control |  |  |  |  | C37
UNI-PPG1250-EP1 | [90]6 | 60.3 | EP1 | Hexion MGS RIMR135/RIMH1366 | 0 | 8 | 0 | 0 | PPG-Devold L1200/G50-E07 | 92 | 0 | 5.22 | 24h/25 C,8h/70 C | Infusion |  | 2091a-173 | 58.9 |  | static | 0.0254 mm/s | 14.6 | 0.4 |  | 1 | [5 empty] | 20 ̊C | Unconditioned control |  |  |  |  | C37
UNI-PPG1250-EP1 | [90]6 | 61.1 | EP1 | Hexion MGS RIMR135/RIMH1366 | 0 | 8 | 0 | 0 | PPG-Devold L1200/G50-E07 | 92 | 0 | 5.28 | 24h/25 C,8h/70 C | Infusion |  | 2091a-174 | 56.5 |  | static | 0.0254 mm/s | 14.4 | 0.39 |  | 1 | [5 empty] | 20 ̊C | Unconditioned control |  |  |  |  | C37
UNI-PPG1250-EP1 | [90]6 | 59.6 | EP1 | Hexion MGS RIMR135/RIMH1366 | 0 | 8 | 0 | 0 | PPG-Devold L1200/G50-E07 | 92 | 0 | 5.16 | 24h/25 C,8h/70 C | Infusion |  | 2108-300 |  | -163 | static | 0.0254 mm/s |  |  | -1.12 | 1 | [5 empty] | 20 ̊C | 0.28% (salt water spray) |  |  |  |  | C37
UNI-PPG1250-EP1 | [90]6 | 59.6 | EP1 | Hexion MGS RIMR135/RIMH1366 | 0 | 8 | 0 | 0 | PPG-Devold L1200/G50-E07 | 92 | 0 | 5.16 | 24h/25 C,8h/70 C | Infusion |  | 2108-301 |  | -154 | static | 0.0254 mm/s |  |  | -1.06 | 1 | [5 empty] | 20 ̊C | 0.29% (salt water spray) |  |  |  |  | C37
UNI-PPG1250-EP1 | [90]6 | 59.4 | EP1 | Hexion MGS RIMR135/RIMH1366 | 0 | 8 | 0 | 0 | PPG-Devold L1200/G50-E07 | 92 | 0 | 5.14 | 24h/25 C,8h/70 C | Infusion |  | 2108-302 |  | -161 | static | 0.0254 mm/s |  |  | -1.11 | 1 | [5 empty] | 20 ̊C | 0.29% (salt water spray) |  |  |  |  | C37
UNI-PPG1250-EP1 | [90]6 | 59.3 | EP1 | Hexion MGS RIMR135/RIMH1366 | 0 | 8 | 0 | 0 | PPG-Devold L1200/G50-E07 | 92 | 0 | 5.13 | 24h/25 C,8h/70 C | Infusion |  | 2108-303 |  | -167 | static | 0.0254 mm/s |  |  | -1.15 | 1 | [5 empty] | 20 ̊C | 0.29% (salt water spray) |  |  |  |  | C37
UNI-PPG1250-EP1 | [90]6 | 58.3 | EP1 | Hexion MGS RIMR135/RIMH1366 | 0 | 8 | 0 | 0 | PPG-Devold L1200/G50-E07 | 92 | 0 | 5.04 | 24h/25 C,8h/70 C | Infusion |  | 2108-304 |  | -164 | static | 0.0254 mm/s |  |  | -1.13 | 1 | [5 empty] | 20 ̊C | 0.29% (salt water spray) |  |  |  |  | C37
UNI-PPG1250-EP1 | [90]6 | 59.4 | EP1 | Hexion MGS RIMR135/RIMH1366 | 0 | 8 | 0 | 0 | PPG-Devold L1200/G50-E07 | 92 | 0 | 5.14 | 24h/25 C,8h/70 C | Infusion |  | 2108-305 |  | -167 | static | 0.0254 mm/s |  |  | -1.15 | 1 | [5 empty] | 20 ̊C | 0.27% (salt water spray) |  |  |  |  | C37
UNI-PPG1250-EP1 | [90]6 | 59.6 | EP1 | Hexion MGS RIMR135/RIMH1366 | 0 | 8 | 0 | 0 | PPG-Devold L1200/G50-E07 | 92 | 0 | 5.16 | 24h/25 C,8h/70 C | Infusion |  | 2108-306 |  | -159 | static | 0.0254 mm/s |  |  | -1.1 | 1 | [5 empty] | 20 ̊C | 0.29% (salt water spray) |  |  |  |  | C37
UNI-PPG1250-EP1 | [90]6 | 60.3 | EP1 | Hexion MGS RIMR135/RIMH1366 | 0 | 8 | 0 | 0 | PPG-Devold L1200/G50-E07 | 92 | 0 | 5.22 | 24h/25 C,8h/70 C | Infusion |  | 2108-307 |  | -174 | static | 0.0254 mm/s |  |  | -1.2 | 1 | [5 empty] | 20 ̊C | 0.30% (salt water spray) |  |  |  |  | C37
UNI-PPG1250-EP1 | [90]6 | 60.5 | EP1 | Hexion MGS RIMR135/RIMH1366 | 0 | 8 | 0 | 0 | PPG-Devold L1200/G50-E07 | 92 | 0 | 5.23 | 24h/25 C,8h/70 C | Infusion |  | 2108-308 |  | -154 | static | 0.0254 mm/s |  |  | -1.07 | 1 | [5 empty] | 20 ̊C | 0.29% (salt water spray) |  |  |  |  | C37
UNI-PPG1250-EP1 | [90]6 | 60 | EP1 | Hexion MGS RIMR135/RIMH1366 | 0 | 8 | 0 | 0 | PPG-Devold L1200/G50-E07 | 92 | 0 | 5.19 | 24h/25 C,8h/70 C | Infusion |  | 2108-309 |  | -167 | static | 0.0254 mm/s |  |  | -1.15 | 1 | [5 empty] | 20 ̊C | 0.29% (salt water spray) |  |  |  |  | C37
UNI-PPG1250-EP1 | [90]6 | 59 | EP1 | Hexion MGS RIMR135/RIMH1366 | 0 | 8 | 0 | 0 | PPG-Devold L1200/G50-E07 | 92 | 0 | 5.11 | 24h/25 C,8h/70 C | Infusion |  | 2108-310 |  | -178 | static | 0.0254 mm/s |  |  | -1.23 | 1 | [5 empty] | 20 ̊C | Unconditioned control |  |  |  |  | C37
UNI-PPG1250-EP1 | [90]6 | 60.5 | EP1 | Hexion MGS RIMR135/RIMH1366 | 0 | 8 | 0 | 0 | PPG-Devold L1200/G50-E07 | 92 | 0 | 5.23 | 24h/25 C,8h/70 C | Infusion |  | 2108-311 |  | -172 | static | 0.0254 mm/s |  |  | -1.19 | 1 | [5 empty] | 20 ̊C | Unconditioned control |  |  |  |  | C37
UNI-PPG1250-EP1 | [90]6 | 58.7 | EP1 | Hexion MGS RIMR135/RIMH1366 | 0 | 8 | 0 | 0 | PPG-Devold L1200/G50-E07 | 92 | 0 | 5.08 | 24h/25 C,8h/70 C | Infusion |  | 2108-312 |  | -170 | static | 0.0254 mm/s |  |  | -1.17 | 1 | [5 empty] | 20 ̊C | Unconditioned control |  |  |  |  | C37
UNI-PPG1250-EP1 | [90]6 | 60.5 | EP1 | Hexion MGS RIMR135/RIMH1366 | 0 | 8 | 0 | 0 | PPG-Devold L1200/G50-E07 | 92 | 0 | 5.23 | 24h/25 C,8h/70 C | Infusion |  | 2108-314 |  | -177 | static | 0.0254 mm/s |  |  | -1.23 | 1 | [5 empty] | 20 ̊C | Unconditioned control |  |  |  |  | C37
UNI-PPG1250-EP1 | [90]6 | 59 | EP1 | Hexion MGS RIMR135/RIMH1366 | 0 | 8 | 0 | 0 | PPG-Devold L1200/G50-E07 | 92 | 0 | 5.11 | 24h/25 C,8h/70 C | Infusion |  | 2108-315 |  | -163 | static | 0.0254 mm/s |  |  | -1.13 | 1 | [5 empty] | 20 ̊C | Unconditioned control |  |  |  |  | C37
UNI-PPG1250-EP1 | [90]6 | 59.7 | EP1 | Hexion MGS RIMR135/RIMH1366 | 0 | 8 | 0 | 0 | PPG-Devold L1200/G50-E07 | 92 | 0 | 5.17 | 24h/25 C,8h/70 C | Infusion |  | 2108-316 |  | -168 | static | 0.0254 mm/s |  |  | -1.16 | 1 | [5 empty] | 20 ̊C | Unconditioned control |  |  |  |  | C37
UNI-PPG1250-EP1 | [90]6 | 61.3 | EP1 | Hexion MGS RIMR135/RIMH1366 | 0 | 8 | 0 | 0 | PPG-Devold L1200/G50-E07 | 92 | 0 | 5.31 | 24h/25 C,8h/70 C | Infusion |  | 2108-317 |  | -163 | static | 0.0254 mm/s |  |  | -1.13 | 1 | [5 empty] | 20 ̊C | Unconditioned control |  |  |  |  | C37
UNI-PPG1250-EP1 | [90]6 | 60.2 | EP1 | Hexion MGS RIMR135/RIMH1366 | 0 | 8 | 0 | 0 | PPG-Devold L1200/G50-E07 | 92 | 0 | 5.21 | 24h/25 C,8h/70 C | Infusion |  | 2108-318 |  | -163 | static | 0.0254 mm/s |  |  | -1.13 | 1 | [5 empty] | 20 ̊C | Unconditioned control |  |  |  |  | C37
UNI-PPG1250-EP1 | [90]6 | 59.1 | EP1 | Hexion MGS RIMR135/RIMH1366 | 0 | 8 | 0 | 0 | PPG-Devold L1200/G50-E07 | 92 | 0 | 5.12 | 24h/25 C,8h/70 C | Infusion |  | 2108-319 |  | -162 | static | 0.0254 mm/s |  |  | -1.12 | 1 | [5 empty] | 20 ̊C | Unconditioned control |  |  |  |  | C37
UNI-PPG1250-EP1 | [90]6 | 60.6 | EP1 | Hexion MGS RIMR135/RIMH1366 | 0 | 8 | 0 | 0 | PPG-Devold L1200/G50-E07 | 92 | 0 | 5.25 | 24h/25 C,8h/70 C | Infusion |  | 2108-320 |  | -175 | static | 0.0254 mm/s |  |  | -1.21 | 1 | [5 empty] | 20 ̊C | Unconditioned control |  |  |  |  | C37
UNI-PPG1250-EP1 | (0)2 | 60 | EP1 | Hexion MGS RIMR135/RIMH1366 | PPG-Devold L1200/G50-E07 | 92 | 0 | 0 | 0 | 8 | 0 | 1.61 | 24h/25 C,12h/70 C | Infusion |  | (0)2-20C-Dry-100 | 972 |  | static | 0.0254 mm/s | 44.8 | 2.5 |  | 1 | [5 empty] | 20 ̊C | Unconditioned control
UNI-PPG1250-EP1 | (0)2 | 60 | EP1 | Hexion MGS RIMR135/RIMH1366 | PPG-Devold L1200/G50-E07 | 92 | 0 | 0 | 0 | 8 | 0 | 1.61 | 24h/25 C,12h/70 C | Infusion |  | (0)2-20C-Dry-101 | 1006 |  | static | 0.0254 mm/s | 43.3 | 2.7 |  | 1 | [5 empty] | 20 ̊C | Unconditioned control
UNI-PPG1250-EP1 | (0)2 | 59.6 | EP1 | Hexion MGS RIMR135/RIMH1366 | PPG-Devold L1200/G50-E07 | 92 | 0 | 0 | 0 | 8 | 0 | 1.63 | 24h/25 C,12h/70 C | Infusion |  | (0)2-20C-Dry-102 | 982 |  | static | 0.0254 mm/s | 44.3 | 2.7 |  | 1 | [5 empty] | 20 ̊C | Unconditioned control
UNI-PPG1250-EP1 | (0)2 | 59.6 | EP1 | Hexion MGS RIMR135/RIMH1366 | PPG-Devold L1200/G50-E07 | 92 | 0 | 0 | 0 | 8 | 0 | 1.63 | 24h/25 C,12h/70 C | Infusion |  | (0)2-20C-Dry-103 | 1047 |  | static | 0.0254 mm/s | 45 | 2.8 |  | 1 | [5 empty] | 20 ̊C | Unconditioned control
UNI-PPG1250-EP1 | (0)2 | 59.6 | EP1 | Hexion MGS RIMR135/RIMH1366 | PPG-Devold L1200/G50-E07 | 92 | 0 | 0 | 0 | 8 | 0 | 1.63 | 24h/25 C,12h/70 C | Infusion |  | (0)2-20C-Dry-104 | 993 |  | static | 0.0254 mm/s | 43.9 | 2.5 |  | 1 | [5 empty] | 20 ̊C | Unconditioned control
UNI-PPG1250-EP1 | (0)2 | 61 | EP1 | Hexion MGS RIMR135/RIMH1366 | PPG-Devold L1200/G50-E07 | 92 | 0 | 0 | 0 | 8 | 0 | 1.59 | 24h/25 C,12h/70 C | Infusion |  | (0)2-20C-Wet-100 | 795 |  | static | 0.0254 mm/s | 45.5 | 2.1 |  | 1 | [5 empty] | 20 ̊C | 0.86% (seawater)
UNI-PPG1250-EP1 | (0)2 | 58.7 | EP1 | Hexion MGS RIMR135/RIMH1366 | PPG-Devold L1200/G50-E07 | 92 | 0 | 0 | 0 | 8 | 0 | 1.65 | 24h/25 C,12h/70 C | Infusion |  | (0)2-20C-Wet-101 | 758 |  | static | 0.0254 mm/s | 43.6 | 2.1 |  | 1 | [5 empty] | 20 ̊C | 0.86% (seawater)
UNI-PPG1250-EP1 | (0)2 | 59.6 | EP1 | Hexion MGS RIMR135/RIMH1366 | PPG-Devold L1200/G50-E07 | 92 | 0 | 0 | 0 | 8 | 0 | 1.63 | 24h/25 C,12h/70 C | Infusion |  | (0)2-20C-Wet-102 | 764 |  | static | 0.0254 mm/s | 41.9 | 2.2 |  | 1 | [5 empty] | 20 ̊C | 0.86% (seawater)
UNI-PPG1250-EP1 | (0)2 | 59.6 | EP1 | Hexion MGS RIMR135/RIMH1366 | PPG-Devold L1200/G50-E07 | 92 | 0 | 0 | 0 | 8 | 0 | 1.63 | 24h/25 C,12h/70 C | Infusion |  | (0)2-20C-Wet-103 | 849 |  | static | 0.0254 mm/s | 43.2 | 2.1 |  | 1 | [5 empty] | 20 ̊C | 0.86% (seawater)
UNI-PPG1250-EP1 | (0)2 | 61.5 | EP1 | Hexion MGS RIMR135/RIMH1366 | PPG-Devold L1200/G50-E07 | 92 | 0 | 0 | 0 | 8 | 0 | 1.57 | 24h/25 C,12h/70 C | Infusion |  | (0)2-20C-Wet-104 | 825 |  | static | 0.0254 mm/s | 43.2 | 2.2 |  | 1 | [5 empty] | 20 ̊C | 0.86% (seawater)
UNI-PPG1250-EP1 | (0)6 | 56.5 | EP1 | Hexion MGS RIMR135/RIMH1366 | PPG-Devold L1200/G50-E07 | 92 | 0 | 0 | 0 | 8 | 0 | 5.16 | 24h/25 C,12h/70 C | Infusion |  | (0)6-20C-Dry-110 |  | -671 | static | 0.0254 mm/s |  |  |  | 1 | [5 empty] | 20 ̊C | Unconditioned control
UNI-PPG1250-EP1 | (0)6 | 57.1 | EP1 | Hexion MGS RIMR135/RIMH1366 | PPG-Devold L1200/G50-E07 | 92 | 0 | 0 | 0 | 8 | 0 | 5.11 | 24h/25 C,12h/70 C | Infusion |  | (0)6-20C-Dry-111 |  | -661 | static | 0.0254 mm/s |  |  |  | 1 | [5 empty] | 20 ̊C | Unconditioned control
UNI-PPG1250-EP1 | (0)6 | 57.1 | EP1 | Hexion MGS RIMR135/RIMH1366 | PPG-Devold L1200/G50-E07 | 92 | 0 | 0 | 0 | 8 | 0 | 5.11 | 24h/25 C,12h/70 C | Infusion |  | (0)6-20C-Dry-112 |  | -693 | static | 0.0254 mm/s |  |  |  | 1 | [5 empty] | 20 ̊C | Unconditioned control
UNI-PPG1250-EP1 | (0)6 | 56.4 | EP1 | Hexion MGS RIMR135/RIMH1366 | PPG-Devold L1200/G50-E07 | 92 | 0 | 0 | 0 | 8 | 0 | 5.17 | 24h/25 C,12h/70 C | Infusion |  | (0)6-20C-Dry-113 |  | -702 | static | 0.0254 mm/s |  |  |  | 1 | [5 empty] | 20 ̊C | Unconditioned control
UNI-PPG1250-EP1 | (0)6 | 56.9 | EP1 | Hexion MGS RIMR135/RIMH1366 | PPG-Devold L1200/G50-E07 | 92 | 0 | 0 | 0 | 8 | 0 | 5.12 | 24h/25 C,12h/70 C | Infusion |  | (0)6-20C-Dry-114 |  | -643 | static | 0.0254 mm/s |  |  |  | 1 | [5 empty] | 20 ̊C | Unconditioned control
UNI-PPG1250-EP1 | (0)6 | 56.6 | EP1 | Hexion MGS RIMR135/RIMH1366 | PPG-Devold L1200/G50-E07 | 92 | 0 | 0 | 0 | 8 | 0 | 5.14 | 24h/25 C,12h/70 C | Infusion |  | (0)6-20C-Wet-120 |  | -577 | static | 0.0254 mm/s |  |  |  | 1 | [5 empty] | 20 ̊C | 0.47% (seawater)
UNI-PPG1250-EP1 | (0)6 | 56.5 | EP1 | Hexion MGS RIMR135/RIMH1366 | PPG-Devold L1200/G50-E07 | 92 | 0 | 0 | 0 | 8 | 0 | 5.16 | 24h/25 C,12h/70 C | Infusion |  | (0)6-20C-Wet-121 |  | -561 | static | 0.0254 mm/s |  |  |  | 1 | [5 empty] | 20 ̊C | 0.47% (seawater)
UNI-PPG1250-EP1 | (0)6 | 56.5 | EP1 | Hexion MGS RIMR135/RIMH1366 | PPG-Devold L1200/G50-E07 | 92 | 0 | 0 | 0 | 8 | 0 | 5.16 | 24h/25 C,12h/70 C | Infusion |  | (0)6-20C-Wet-122 |  | -579 | static | 0.0254 mm/s |  |  |  | 1 | [5 empty] | 20 ̊C | 0.47% (seawater)
UNI-PPG1250-EP1 | (0)6 | 57.2 | EP1 | Hexion MGS RIMR135/RIMH1366 | PPG-Devold L1200/G50-E07 | 92 | 0 | 0 | 0 | 8 | 0 | 5.09 | 24h/25 C,12h/70 C | Infusion |  | (0)6-20C-Wet-123 |  | -619 | static | 0.0254 mm/s |  |  |  | 1 | [5 empty] | 20 ̊C | 0.47% (seawater) | Stress at | First
UNI-PPG1250-EP1 | (0)6 | 55.7 | EP1 | Hexion MGS RIMR135/RIMH1366 | PPG-Devold L1200/G50-E07 | 92 | 0 | 0 | 0 | 8 | 0 | 5.23 | 24h/25 C,12h/70 C | Infusion |  | (0)6-20C-Wet-124 |  | -748 | static | 0.0254 mm/s |  |  |  | 1 | [5 empty] | 20 ̊C | 0.47% (seawater) | First Cracking, MPa | Crack, %
UNI-PPG1250-EP1 | (90)6 | 55.4 | EP1 | Hexion MGS RIMR135/RIMH1366 | PPG-Devold L1200/G50-E07 | 8 | 0 | 0 | 0 | 92 | 0 | 5.24 | 24h/25 C,12h/70 C | Infusion |  | (90)6-20C-Dry-100 | 68.1 |  | static | 0.0254 mm/s | 14.3 | 2.7 |  | 1 | [5 empty] | 20 ̊C | Unconditioned control | 41.8 | 0.37
UNI-PPG1250-EP1 | (90)6 | 56.4 | EP1 | Hexion MGS RIMR135/RIMH1366 | PPG-Devold L1200/G50-E07 | 8 | 0 | 0 | 0 | 92 | 0 | 5.17 | 24h/25 C,12h/70 C | Infusion |  | (90)6-20C-Dry-101 | 52.5 |  | static | 0.0254 mm/s | 16.4 | 1.1 |  | 1 | [5 empty] | 20 ̊C | Unconditioned control | 41.7 | 0.39
UNI-PPG1250-EP1 | (90)6 | 56.8 | EP1 | Hexion MGS RIMR135/RIMH1366 | PPG-Devold L1200/G50-E07 | 8 | 0 | 0 | 0 | 92 | 0 | 5.13 | 24h/25 C,12h/70 C | Infusion |  | (90)6-20C-Dry-102 | 63.1 |  | static | 0.0254 mm/s | 15.2 | 2 |  | 1 | [5 empty] | 20 ̊C | Unconditioned control | 48.4 | 0.39
UNI-PPG1250-EP1 | (90)6 | 57.4 | EP1 | Hexion MGS RIMR135/RIMH1366 | PPG-Devold L1200/G50-E07 | 8 | 0 | 0 | 0 | 92 | 0 | 5.08 | 24h/25 C,12h/70 C | Infusion |  | (90)6-20C-Dry-103 | 57.3 |  | static | 0.0254 mm/s | 15.3 | 0.6 |  | 1 | [5 empty] | 20 ̊C | Unconditioned control | 47.6 | 0.34
UNI-PPG1250-EP1 | (90)6 | 57.1 | EP1 | Hexion MGS RIMR135/RIMH1366 | PPG-Devold L1200/G50-E07 | 8 | 0 | 0 | 0 | 92 | 0 | 5.11 | 24h/25 C,12h/70 C | Infusion |  | (90)6-20C-Dry-104 | 59.1 |  | static | 0.0254 mm/s | 15.4 | 1.6 |  | 1 | [5 empty] | 20 ̊C | Unconditioned control | 45 | 0.33
UNI-PPG1250-EP1 | (90)6 | 56.6 | EP1 | Hexion MGS RIMR135/RIMH1366 | PPG-Devold L1200/G50-E07 | 8 | 0 | 0 | 0 | 92 | 0 | 5.14 | 24h/25 C,12h/70 C | Infusion |  | (90)6-20C-Wet-100 | 58.8 |  | static | 0.0254 mm/s | 15.4 | 1.1 |  | 1 | [5 empty] | 20 ̊C | 0.47% (seawater) | 45.1 | 0.34
UNI-PPG1250-EP1 | (90)6 | 55.5 | EP1 | Hexion MGS RIMR135/RIMH1366 | PPG-Devold L1200/G50-E07 | 8 | 0 | 0 | 0 | 92 | 0 | 5.24 | 24h/25 C,12h/70 C | Infusion |  | (90)6-20C-Wet-101 | 57 |  | static | 0.0254 mm/s | 13.9 | 1.5 |  | 1 | [5 empty] | 20 ̊C | 0.47% (seawater) | 40.7 | 0.41
UNI-PPG1250-EP1 | (90)6 | 57.4 | EP1 | Hexion MGS RIMR135/RIMH1366 | PPG-Devold L1200/G50-E07 | 8 | 0 | 0 | 0 | 92 | 0 | 5.08 | 24h/25 C,12h/70 C | Infusion |  | (90)6-20C-Wet-102 | 59.1 |  | static | 0.0254 mm/s | 14.8 | 1.4 |  | 1 | [5 empty] | 20 ̊C | 0.47% (seawater) | 46 | 0.39
UNI-PPG1250-EP1 | (90)6 | 56.5 | EP1 | Hexion MGS RIMR135/RIMH1366 | PPG-Devold L1200/G50-E07 | 8 | 0 | 0 | 0 | 92 | 0 | 5.16 | 24h/25 C,12h/70 C | Infusion |  | (90)6-20C-Wet-103 | 56.5 |  | static | 0.0254 mm/s | 14.5 | 1.5 |  | 1 | [5 empty] | 20 ̊C | 0.47% (seawater) | 42.4 | 0.42
UNI-PPG1250-EP1 | (90)6 | 56.6 | EP1 | Hexion MGS RIMR135/RIMH1366 | PPG-Devold L1200/G50-E07 | 8 | 0 | 0 | 0 | 92 | 0 | 5.14 | 24h/25 C,12h/70 C | Infusion |  | (90)6-20C-Wet-104 | 58.7 |  | static | 0.0254 mm/s | 14.1 | 1.8 |  | 1 | [5 empty] | 20 ̊C | 0.47% (seawater) | 42.6 | 0.39
UNI-PPG1250-EP1 | (90)6 | 57.5 | EP1 | Hexion MGS RIMR135/RIMH1366 | PPG-Devold L1200/G50-E07 | 8 | 0 | 0 | 0 | 92 | 0 | 5.07 | 24h/25 C,12h/70 C | Infusion |  | (90)6-20C-Dry-140 |  | -124 | static | 0.0254 mm/s |  |  |  | 1 | [5 empty] | 20 ̊C | Unconditioned control
UNI-PPG1250-EP1 | (90)6 | 57.5 | EP1 | Hexion MGS RIMR135/RIMH1366 | PPG-Devold L1200/G50-E07 | 8 | 0 | 0 | 0 | 92 | 0 | 5.07 | 24h/25 C,12h/70 C | Infusion |  | (90)6-20C-Dry-141 |  | -178 | static | 0.0254 mm/s |  |  |  | 1 | [5 empty] | 20 ̊C | Unconditioned control
UNI-PPG1250-EP1 | (90)6 | 57.1 | EP1 | Hexion MGS RIMR135/RIMH1366 | PPG-Devold L1200/G50-E07 | 8 | 0 | 0 | 0 | 92 | 0 | 5.11 | 24h/25 C,12h/70 C | Infusion |  | (90)6-20C-Dry-142 |  | -173 | static | 0.0254 mm/s |  |  |  | 1 | [5 empty] | 20 ̊C | Unconditioned control
UNI-PPG1250-EP1 | (90)6 | 56.5 | EP1 | Hexion MGS RIMR135/RIMH1366 | PPG-Devold L1200/G50-E07 | 8 | 0 | 0 | 0 | 92 | 0 | 5.16 | 24h/25 C,12h/70 C | Infusion |  | (90)6-20C-Dry-143 |  | -172 | static | 0.0254 mm/s |  |  |  | 1 | [5 empty] | 20 ̊C | Unconditioned control
UNI-PPG1250-EP1 | (90)6 | 56 | EP1 | Hexion MGS RIMR135/RIMH1366 | PPG-Devold L1200/G50-E07 | 8 | 0 | 0 | 0 | 92 | 0 | 5.21 | 24h/25 C,12h/70 C | Infusion |  | (90)6-20C-Dry-144 |  | -168 | static | 0.0254 mm/s |  |  |  | 1 | [5 empty] | 20 ̊C | Unconditioned control
UNI-PPG1250-EP1 | (90)6 | 57.5 | EP1 | Hexion MGS RIMR135/RIMH1366 | PPG-Devold L1200/G50-E07 | 8 | 0 | 0 | 0 | 92 | 0 | 5.07 | 24h/25 C,12h/70 C | Infusion |  | (90)6-20C-Wet-130 |  | -141 | static | 0.0254 mm/s |  |  |  | 1 | [5 empty] | 20 ̊C | 0.47% (seawater)
UNI-PPG1250-EP1 | (90)6 | 56.1 | EP1 | Hexion MGS RIMR135/RIMH1366 | PPG-Devold L1200/G50-E07 | 8 | 0 | 0 | 0 | 92 | 0 | 5.19 | 24h/25 C,12h/70 C | Infusion |  | (90)6-20C-Wet-131 |  | -151 | static | 0.0254 mm/s |  |  |  | 1 | [5 empty] | 20 ̊C | 0.47% (seawater)
UNI-PPG1250-EP1 | (90)6 | 56.2 | EP1 | Hexion MGS RIMR135/RIMH1366 | PPG-Devold L1200/G50-E07 | 8 | 0 | 0 | 0 | 92 | 0 | 5.19 | 24h/25 C,12h/70 C | Infusion |  | (90)6-20C-Wet-132 |  | -157 | static | 0.0254 mm/s |  |  |  | 1 | [5 empty] | 20 ̊C | 0.47% (seawater)
UNI-PPG1250-EP1 | (90)6 | 57.1 | EP1 | Hexion MGS RIMR135/RIMH1366 | PPG-Devold L1200/G50-E07 | 8 | 0 | 0 | 0 | 92 | 0 | 5.11 | 24h/25 C,12h/70 C | Infusion |  | (90)6-20C-Wet-133 |  | -152 | static | 0.0254 mm/s |  |  |  | 1 | [5 empty] | 20 ̊C | 0.47% (seawater)
UNI-PPG1250-EP1 | (90)6 | 57.2 | EP1 | Hexion MGS RIMR135/RIMH1366 | PPG-Devold L1200/G50-E07 | 8 | 0 | 0 | 0 | 92 | 0 | 5.09 | 24h/25 C,12h/70 C | Infusion |  | (90)6-20C-Wet-134 |  | -145 | static | 0.0254 mm/s |  |  |  | 1 | [5 empty] | 20 ̊C | 0.47% (seawater)
UNI-PPG1250-EP1 | (0)2 | 62 | EP1 | Hexion MGS RIMR135/RIMH1366 | PPG-Devold L1200/G50-E07 | 92 | 0 | 0 | 0 | 8 | 0 | 1.56 | 24h/25 C,12h/70 C | Infusion |  | (0)2_40C_dry_320 | 964 |  | static | 0.0254 mm/s | 44 | 2.4 |  | 1 | [5 empty] | 40 ̊C | Unconditioned control
UNI-PPG1250-EP1 | (0)2 | 58.7 | EP1 | Hexion MGS RIMR135/RIMH1366 | PPG-Devold L1200/G50-E07 | 92 | 0 | 0 | 0 | 8 | 0 | 1.65 | 24h/25 C,12h/70 C | Infusion |  | (0)2_40C_dry_321 | 940 |  | static | 0.0254 mm/s | 42.7 | 2.3 |  | 1 | [5 empty] | 40 ̊C | Unconditioned control
UNI-PPG1250-EP1 | (0)2 | 59.6 | EP1 | Hexion MGS RIMR135/RIMH1366 | PPG-Devold L1200/G50-E07 | 92 | 0 | 0 | 0 | 8 | 0 | 1.63 | 24h/25 C,12h/70 C | Infusion |  | (0)2_40C_dry_322 | 1009 |  | static | 0.0254 mm/s | 45.6 | 2.4 |  | 1 | [5 empty] | 40 ̊C | Unconditioned control
UNI-PPG1250-EP1 | (0)2 | 60 | EP1 | Hexion MGS RIMR135/RIMH1366 | PPG-Devold L1200/G50-E07 | 92 | 0 | 0 | 0 | 8 | 0 | 1.61 | 24h/25 C,12h/70 C | Infusion |  | (0)2_40C_dry_323 | 972 |  | static | 0.0254 mm/s | 45 | 2.4 |  | 1 | [5 empty] | 40 ̊C | Unconditioned control
UNI-PPG1250-EP1 | (0)2 | 57.8 | EP1 | Hexion MGS RIMR135/RIMH1366 | PPG-Devold L1200/G50-E07 | 92 | 0 | 0 | 0 | 8 | 0 | 1.68 | 24h/25 C,12h/70 C | Infusion |  | (0)2_40C_dry_324 | 888 |  | static | 0.0254 mm/s | 43.2 | 2.3 |  | 1 | [5 empty] | 40 ̊C | Unconditioned control
UNI-PPG1250-EP1 | (0)2 | 57.3 | EP1 | Hexion MGS RIMR135/RIMH1366 | PPG-Devold L1200/G50-E07 | 92 | 0 | 0 | 0 | 8 | 0 | 1.69 | 24h/25 C,12h/70 C | Infusion |  | (0)2_40C_wet_350 | 718 |  | static | 0.0254 mm/s | 42.2 | 1.8 |  | 1 | [5 empty] | 40 ̊C | 0.86% (seawater)
UNI-PPG1250-EP1 | (0)2 | 59.1 | EP1 | Hexion MGS RIMR135/RIMH1366 | PPG-Devold L1200/G50-E07 | 92 | 0 | 0 | 0 | 8 | 0 | 1.64 | 24h/25 C,12h/70 C | Infusion |  | (0)2_40C_wet_351 | 699 |  | static | 0.0254 mm/s | 41.8 | 1.7 |  | 1 | [5 empty] | 40 ̊C | 0.86% (seawater)
UNI-PPG1250-EP1 | (0)2 | 59.1 | EP1 | Hexion MGS RIMR135/RIMH1366 | PPG-Devold L1200/G50-E07 | 92 | 0 | 0 | 0 | 8 | 0 | 1.64 | 24h/25 C,12h/70 C | Infusion |  | (0)2_40C_wet_352 | 699 |  | static | 0.0254 mm/s | 43.5 | 1.8 |  | 1 | [5 empty] | 40 ̊C | 0.86% (seawater)
UNI-PPG1250-EP1 | (0)2 | 59.1 | EP1 | Hexion MGS RIMR135/RIMH1366 | PPG-Devold L1200/G50-E07 | 92 | 0 | 0 | 0 | 8 | 0 | 1.64 | 24h/25 C,12h/70 C | Infusion |  | (0)2_40C_wet_353 | 694 |  | static | 0.0254 mm/s | 42.3 | 1.8 |  | 1 | [5 empty] | 40 ̊C | 0.86% (seawater)
UNI-PPG1250-EP1 | (0)2 | 59.6 | EP1 | Hexion MGS RIMR135/RIMH1366 | PPG-Devold L1200/G50-E07 | 92 | 0 | 0 | 0 | 8 | 0 | 1.63 | 24h/25 C,12h/70 C | Infusion |  | (0)2_40C_wet_354 | 715 |  | static | 0.0254 mm/s | 41.9 | 1.9 |  | 1 | [5 empty] | 40 ̊C | 0.86% (seawater)
UNI-PPG1250-EP1 | (0)6 | 56.8 | EP1 | Hexion MGS RIMR135/RIMH1366 | PPG-Devold L1200/G50-E07 | 92 | 0 | 0 | 0 | 8 | 0 | 5.13 | 24h/25 C,12h/70 C | Infusion |  | (0)6_40C_dry_310 |  | -522 | static | 0.0254 mm/s |  |  |  | 1 | [5 empty] | 40 ̊C | Unconditioned control
UNI-PPG1250-EP1 | (0)6 | 56.5 | EP1 | Hexion MGS RIMR135/RIMH1366 | PPG-Devold L1200/G50-E07 | 92 | 0 | 0 | 0 | 8 | 0 | 5.13 | 24h/25 C,12h/70 C | Infusion |  | (0)6_40C_dry_311 |  | -487 | static | 0.0254 mm/s |  |  |  | 1 | [5 empty] | 40 ̊C | Unconditioned control
UNI-PPG1250-EP1 | (0)6 | 55.7 | EP1 | Hexion MGS RIMR135/RIMH1366 | PPG-Devold L1200/G50-E07 | 92 | 0 | 0 | 0 | 8 | 0 | 5.23 | 24h/25 C,12h/70 C | Infusion |  | (0)6_40C_dry_312 |  | -593 | static | 0.0254 mm/s |  |  |  | 1 | [5 empty] | 40 ̊C | Unconditioned control
UNI-PPG1250-EP1 | (0)6 | 57.2 | EP1 | Hexion MGS RIMR135/RIMH1366 | PPG-Devold L1200/G50-E07 | 92 | 0 | 0 | 0 | 8 | 0 | 5.09 | 24h/25 C,12h/70 C | Infusion |  | (0)6_40C_dry_313 |  | -526 | static | 0.0254 mm/s |  |  |  | 1 | [5 empty] | 40 ̊C | Unconditioned control
UNI-PPG1250-EP1 | (0)6 | 57.2 | EP1 | Hexion MGS RIMR135/RIMH1366 | PPG-Devold L1200/G50-E07 | 92 | 0 | 0 | 0 | 8 | 0 | 5.09 | 24h/25 C,12h/70 C | Infusion |  | (0)6_40C_dry_314 |  | -563 | static | 0.0254 mm/s |  |  |  | 1 | [5 empty] | 40 ̊C | Unconditioned control
UNI-PPG1250-EP1 | (0)6 | 57.1 | EP1 | Hexion MGS RIMR135/RIMH1366 | PPG-Devold L1200/G50-E07 | 92 | 0 | 0 | 0 | 8 | 0 | 5.11 | 24h/25 C,12h/70 C | Infusion |  | (0)6_40C_wet_400 |  | -448 | static | 0.0254 mm/s |  |  |  | 1 | [5 empty] | 40 ̊C | 0.47% (seawater)
UNI-PPG1250-EP1 | (0)6 | 55.5 | EP1 | Hexion MGS RIMR135/RIMH1366 | PPG-Devold L1200/G50-E07 | 92 | 0 | 0 | 0 | 8 | 0 | 5.25 | 24h/25 C,12h/70 C | Infusion |  | (0)6_40C_wet_401 |  | -436 | static | 0.0254 mm/s |  |  |  | 1 | [5 empty] | 40 ̊C | 0.47% (seawater)
UNI-PPG1250-EP1 | (0)6 | 56.2 | EP1 | Hexion MGS RIMR135/RIMH1366 | PPG-Devold L1200/G50-E07 | 92 | 0 | 0 | 0 | 8 | 0 | 5.18 | 24h/25 C,12h/70 C | Infusion |  | (0)6_40C_wet_402 |  | -443 | static | 0.0254 mm/s |  |  |  | 1 | [5 empty] | 40 ̊C | 0.47% (seawater)
UNI-PPG1250-EP1 | (0)6 | 56.4 | EP1 | Hexion MGS RIMR135/RIMH1366 | PPG-Devold L1200/G50-E07 | 92 | 0 | 0 | 0 | 8 | 0 | 5.17 | 24h/25 C,12h/70 C | Infusion |  | (0)6_40C_wet_403 |  | -455 | static | 0.0254 mm/s |  |  |  | 1 | [5 empty] | 40 ̊C | 0.47% (seawater) | Stress at | First
UNI-PPG1250-EP1 | (0)6 | 57.1 | EP1 | Hexion MGS RIMR135/RIMH1366 | PPG-Devold L1200/G50-E07 | 92 | 0 | 0 | 0 | 8 | 0 | 5.11 | 24h/25 C,12h/70 C | Infusion |  | (0)6_40C_wet_404 |  | -507 | static | 0.0254 mm/s |  |  |  | 1 | [5 empty] | 40 ̊C | 0.47% (seawater) | First Cracking, MPa | Crack, %
UNI-PPG1250-EP1 | (90)6 | 56.8 | EP1 | Hexion MGS RIMR135/RIMH1366 | PPG-Devold L1200/G50-E07 | 8 | 0 | 0 | 0 | 92 | 0 | 5.13 | 24h/25 C,12h/70 C | Infusion |  | (90)6_40C_dry_330 | 55.2 |  | static | 0.0254 mm/s | 12.8 | 3.3 |  | 1 | [5 empty] | 40 ̊C | Unconditioned control | 39.5 | 0.33
UNI-PPG1250-EP1 | (90)6 | 56.5 | EP1 | Hexion MGS RIMR135/RIMH1366 | PPG-Devold L1200/G50-E07 | 8 | 0 | 0 | 0 | 92 | 0 | 5.16 | 24h/25 C,12h/70 C | Infusion |  | (90)6_40C_dry_331 | 55 |  | static | 0.0254 mm/s | 13.8 | 1.5 |  | 1 | [5 empty] | 40 ̊C | Unconditioned control | 44.8 | 0.38
UNI-PPG1250-EP1 | (90)6 | 55.3 | EP1 | Hexion MGS RIMR135/RIMH1366 | PPG-Devold L1200/G50-E07 | 8 | 0 | 0 | 0 | 92 | 0 | 5.27 | 24h/25 C,12h/70 C | Infusion |  | (90)6_40C_dry_332 | 57.6 |  | static | 0.0254 mm/s | 13.2 | 1.6 |  | 1 | [5 empty] | 40 ̊C | Unconditioned control | 38.5 | 0.32
UNI-PPG1250-EP1 | (90)6 | 56.5 | EP1 | Hexion MGS RIMR135/RIMH1366 | PPG-Devold L1200/G50-E07 | 8 | 0 | 0 | 0 | 92 | 0 | 5.16 | 24h/25 C,12h/70 C | Infusion |  | (90)6_40C_dry_333 | 56.5 |  | static | 0.0254 mm/s | 14 | 1.5 |  | 1 | [5 empty] | 40 ̊C | Unconditioned control | 40.5 | 0.39
UNI-PPG1250-EP1 | (90)6 | 55.5 | EP1 | Hexion MGS RIMR135/RIMH1366 | PPG-Devold L1200/G50-E07 | 8 | 0 | 0 | 0 | 92 | 0 | 5.25 | 24h/25 C,12h/70 C | Infusion |  | (90)6_40C_dry_334 | 53.8 |  | static | 0.0254 mm/s | 13.5 | 1.7 |  | 1 | [5 empty] | 40 ̊C | Unconditioned control | 38.8 | 0.35
UNI-PPG1250-EP1 | (90)6 | 56.5 | EP1 | Hexion MGS RIMR135/RIMH1366 | PPG-Devold L1200/G50-E07 | 8 | 0 | 0 | 0 | 92 | 0 | 5.16 | 24h/25 C,12h/70 C | Infusion |  | (90)6_40C_wet_370 | 53.7 |  | static | 0.0254 mm/s | 13.6 | 2.6 |  | 1 | [5 empty] | 40 ̊C | 0.47% (seawater) | 44 | 0.34
UNI-PPG1250-EP1 | (90)6 | 55.5 | EP1 | Hexion MGS RIMR135/RIMH1366 | PPG-Devold L1200/G50-E07 | 8 | 0 | 0 | 0 | 92 | 0 | 5.25 | 24h/25 C,12h/70 C | Infusion |  | (90)6_40C_wet_371 | 53.3 |  | static | 0.0254 mm/s | 12.6 | 2.9 |  | 1 | [5 empty] | 40 ̊C | 0.47% (seawater) | 40.9 | 0.42
UNI-PPG1250-EP1 | (90)6 | 56.1 | EP1 | Hexion MGS RIMR135/RIMH1366 | PPG-Devold L1200/G50-E07 | 8 | 0 | 0 | 0 | 92 | 0 | 5.19 | 24h/25 C,12h/70 C | Infusion |  | (90)6_40C_wet_372 | 62.3 |  | static | 0.0254 mm/s | 12.9 | 3 |  | 1 | [5 empty] | 40 ̊C | 0.47% (seawater) | 42.6 | 0.37
UNI-PPG1250-EP1 | (90)6 | 56.5 | EP1 | Hexion MGS RIMR135/RIMH1366 | PPG-Devold L1200/G50-E07 | 8 | 0 | 0 | 0 | 92 | 0 | 5.16 | 24h/25 C,12h/70 C | Infusion |  | (90)6_40C_wet_373 | 56.8 |  | static | 0.0254 mm/s | 12.7 | 2.7 |  | 1 | [5 empty] | 40 ̊C | 0.47% (seawater) | 41.4 | 0.41
UNI-PPG1250-EP1 | (90)6 | 55.5 | EP1 | Hexion MGS RIMR135/RIMH1366 | PPG-Devold L1200/G50-E07 | 8 | 0 | 0 | 0 | 92 | 0 | 5.25 | 24h/25 C,12h/70 C | Infusion |  | (90)6_40C_wet_374 | 57.9 |  | static | 0.0254 mm/s | 11.8 | 2.7 |  | 1 | [5 empty] | 40 ̊C | 0.47% (seawater) | 39.3 | 0.39
UNI-PPG1250-EP1 | (90)6 | 56.2 | EP1 | Hexion MGS RIMR135/RIMH1366 | PPG-Devold L1200/G50-E07 | 8 | 0 | 0 | 0 | 92 | 0 | 5.18 | 24h/25 C,12h/70 C | Infusion |  | (90)6_40C_dry_300 |  | -149 | static | 0.0254 mm/s |  |  |  | 1 | [5 empty] | 40 ̊C | Unconditioned control
UNI-PPG1250-EP1 | (90)6 | 55.8 | EP1 | Hexion MGS RIMR135/RIMH1366 | PPG-Devold L1200/G50-E07 | 8 | 0 | 0 | 0 | 92 | 0 | 5.22 | 24h/25 C,12h/70 C | Infusion |  | (90)6_40C_dry_301 |  | -145 | static | 0.0254 mm/s |  |  |  | 1 | [5 empty] | 40 ̊C | Unconditioned control
UNI-PPG1250-EP1 | (90)6 | 55.5 | EP1 | Hexion MGS RIMR135/RIMH1366 | PPG-Devold L1200/G50-E07 | 8 | 0 | 0 | 0 | 92 | 0 | 5.25 | 24h/25 C,12h/70 C | Infusion |  | (90)6_40C_dry_302 |  | -139 | static | 0.0254 mm/s |  |  |  | 1 | [5 empty] | 40 ̊C | Unconditioned control
UNI-PPG1250-EP1 | (90)6 | 57.4 | EP1 | Hexion MGS RIMR135/RIMH1366 | PPG-Devold L1200/G50-E07 | 8 | 0 | 0 | 0 | 92 | 0 | 5.08 | 24h/25 C,12h/70 C | Infusion |  | (90)6_40C_dry_303 |  | -155 | static | 0.0254 mm/s |  |  |  | 1 | [5 empty] | 40 ̊C | Unconditioned control
UNI-PPG1250-EP1 | (90)6 | 57.8 | EP1 | Hexion MGS RIMR135/RIMH1366 | PPG-Devold L1200/G50-E07 | 8 | 0 | 0 | 0 | 92 | 0 | 5.04 | 24h/25 C,12h/70 C | Infusion |  | (90)6_40C_dry_304 |  | -160 | static | 0.0254 mm/s |  |  |  | 1 | [5 empty] | 40 ̊C | Unconditioned control
UNI-PPG1250-EP1 | (90)6 | 55.7 | EP1 | Hexion MGS RIMR135/RIMH1366 | PPG-Devold L1200/G50-E07 | 8 | 0 | 0 | 0 | 92 | 0 | 5.23 | 24h/25 C,12h/70 C | Infusion |  | (90)6_40C_wet_420 |  | -114 | static | 0.0254 mm/s |  |  |  | 1 | [5 empty] | 40 ̊C | 0.47% (seawater)
UNI-PPG1250-EP1 | (90)6 | 55.8 | EP1 | Hexion MGS RIMR135/RIMH1366 | PPG-Devold L1200/G50-E07 | 8 | 0 | 0 | 0 | 92 | 0 | 5.22 | 24h/25 C,12h/70 C | Infusion |  | (90)6_40C_wet_421 |  | -122 | static | 0.0254 mm/s |  |  |  | 1 | [5 empty] | 40 ̊C | 0.47% (seawater)
UNI-PPG1250-EP1 | (90)6 | 55.7 | EP1 | Hexion MGS RIMR135/RIMH1366 | PPG-Devold L1200/G50-E07 | 8 | 0 | 0 | 0 | 92 | 0 | 5.23 | 24h/25 C,12h/70 C | Infusion |  | (90)6_40C_wet_422 |  | -120 | static | 0.0254 mm/s |  |  |  | 1 | [5 empty] | 40 ̊C | 0.47% (seawater)
UNI-PPG1250-EP1 | (90)6 | 57.4 | EP1 | Hexion MGS RIMR135/RIMH1366 | PPG-Devold L1200/G50-E07 | 8 | 0 | 0 | 0 | 92 | 0 | 5.08 | 24h/25 C,12h/70 C | Infusion |  | (90)6_40C_wet_423 |  | -130 | static | 0.0254 mm/s |  |  |  | 1 | [5 empty] | 40 ̊C | 0.47% (seawater)
UNI-PPG1250-EP1 | (90)6 | 54.8 | EP1 | Hexion MGS RIMR135/RIMH1366 | PPG-Devold L1200/G50-E07 | 8 | 0 | 0 | 0 | 8 | 0 | 5.32 | 24h/25 C,12h/70 C | Infusion |  | (90)6_40C_wet_424 |  | -113 | static | 0.0254 mm/s |  |  |  | 1 | [5 empty] | 40 ̊C | 0.47% (seawater)
UNI-PPG1250-EP1 | (0)2 | 59.6 | EP1 | Hexion MGS RIMR135/RIMH1366 | PPG-Devold L1200/G50-E07 | 92 | 0 | 0 | 0 | 8 | 0 | 1.63 | 24h/25 C,12h/70 C | Infusion |  | (0)2_0C_dry_270 | 1083 |  | static | 0.0254 mm/s | 44.7 | 2.9 |  | 1 | [5 empty] | 0 ̊C | Unconditioned control
UNI-PPG1250-EP1 | (0)2 | 55.3 | EP1 | Hexion MGS RIMR135/RIMH1366 | PPG-Devold L1200/G50-E07 | 92 | 0 | 0 | 0 | 8 | 0 | 1.75 | 24h/25 C,12h/70 C | Infusion |  | (0)2_0C_dry_271 | 995 |  | static | 0.0254 mm/s | 40.6 | 2.7 |  | 1 | [5 empty] | 0 ̊C | Unconditioned control
UNI-PPG1250-EP1 | (0)2 | 61.5 | EP1 | Hexion MGS RIMR135/RIMH1366 | PPG-Devold L1200/G50-E07 | 92 | 0 | 0 | 0 | 8 | 0 | 1.57 | 24h/25 C,12h/70 C | Infusion |  | (0)2_0C_dry_272 | 1058 |  | static | 0.0254 mm/s | 41.9 | 2.8 |  | 1 | [5 empty] | 0 ̊C | Unconditioned control
UNI-PPG1250-EP1 | (0)2 | 57.3 | EP1 | Hexion MGS RIMR135/RIMH1366 | PPG-Devold L1200/G50-E07 | 92 | 0 | 0 | 0 | 8 | 0 | 1.69 | 24h/25 C,12h/70 C | Infusion |  | (0)2_0C_dry_273 | 1026 |  | static | 0.0254 mm/s | 45.3 | 2.6 |  | 1 | [5 empty] | 0 ̊C | Unconditioned control
UNI-PPG1250-EP1 | (0)2 | 59.6 | EP1 | Hexion MGS RIMR135/RIMH1366 | PPG-Devold L1200/G50-E07 | 92 | 0 | 0 | 0 | 8 | 0 | 1.63 | 24h/25 C,12h/70 C | Infusion |  | (0)2_0C_dry_274 | 1083 |  | static | 0.0254 mm/s | 45.4 | 2.8 |  | 1 | [5 empty] | 0 ̊C | Unconditioned control
UNI-PPG1250-EP1 | (0)2 | 58.7 | EP1 | Hexion MGS RIMR135/RIMH1366 | PPG-Devold L1200/G50-E07 | 92 | 0 | 0 | 0 | 8 | 0 | 1.65 | 24h/25 C,12h/70 C | Infusion |  | (0)2_0C_wet_380 | 873 |  | static | 0.0254 mm/s | 42.1 | 2.4 |  | 1 | [5 empty] | 0 ̊C | 0.86% (seawater)
UNI-PPG1250-EP1 | (0)2 | 57.8 | EP1 | Hexion MGS RIMR135/RIMH1366 | PPG-Devold L1200/G50-E07 | 92 | 0 | 0 | 0 | 8 | 0 | 1.68 | 24h/25 C,12h/70 C | Infusion |  | (0)2_0C_wet_381 | 887 |  | static | 0.0254 mm/s | 40 | 2.5 |  | 1 | [5 empty] | 0 ̊C | 0.86% (seawater)
UNI-PPG1250-EP1 | (0)2 | 57.8 | EP1 | Hexion MGS RIMR135/RIMH1366 | PPG-Devold L1200/G50-E07 | 92 | 0 | 0 | 0 | 8 | 0 | 1.68 | 24h/25 C,12h/70 C | Infusion |  | (0)2_0C_wet_382 | 847 |  | static | 0.0254 mm/s | 41.5 | 2.3 |  | 1 | [5 empty] | 0 ̊C | 0.86% (seawater)
UNI-PPG1250-EP1 | (0)2 | 59.1 | EP1 | Hexion MGS RIMR135/RIMH1366 | PPG-Devold L1200/G50-E07 | 92 | 0 | 0 | 0 | 8 | 0 | 1.64 | 24h/25 C,12h/70 C | Infusion |  | (0)2_0C_wet_383 | 867 |  | static | 0.0254 mm/s | 42.7 | 2.4 |  | 1 | [5 empty] | 0 ̊C | 0.86% (seawater)
UNI-PPG1250-EP1 | (0)2 | 56.1 | EP1 | Hexion MGS RIMR135/RIMH1366 | PPG-Devold L1200/G50-E07 | 92 | 0 | 0 | 0 | 8 | 0 | 1.73 | 24h/25 C,12h/70 C | Infusion |  | (0)2_0C_wet_384 | 835 |  | static | 0.0254 mm/s | 42.1 | 2.3 |  | 1 | [5 empty] | 0 ̊C | 0.86% (seawater)
UNI-PPG1250-EP1 | (0)6 | 57.1 | EP1 | Hexion MGS RIMR135/RIMH1366 | PPG-Devold L1200/G50-E07 | 92 | 0 | 0 | 0 | 8 | 0 | 5.11 | 24h/25 C,12h/70 C | Infusion |  | (0)6_0C_dry_450 |  | -757 | static | 0.0254 mm/s |  |  |  | 1 | [5 empty] | 0 ̊C | Unconditioned control
UNI-PPG1250-EP1 | (0)6 | 56.1 | EP1 | Hexion MGS RIMR135/RIMH1366 | PPG-Devold L1200/G50-E07 | 92 | 0 | 0 | 0 | 8 | 0 | 5.12 | 24h/25 C,12h/70 C | Infusion |  | (0)6_0C_dry_451 |  | -786 | static | 0.0254 mm/s |  |  |  | 1 | [5 empty] | 0 ̊C | Unconditioned control
UNI-PPG1250-EP1 | (0)6 | 56.6 | EP1 | Hexion MGS RIMR135/RIMH1366 | PPG-Devold L1200/G50-E07 | 92 | 0 | 0 | 0 | 8 | 0 | 5.14 | 24h/25 C,12h/70 C | Infusion |  | (0)6_0C_dry_452 |  | -691 | static | 0.0254 mm/s |  |  |  | 1 | [5 empty] | 0 ̊C | Unconditioned control
UNI-PPG1250-EP1 | (0)6 | 55.1 | EP1 | Hexion MGS RIMR135/RIMH1366 | PPG-Devold L1200/G50-E07 | 92 | 0 | 0 | 0 | 8 | 0 | 5.28 | 24h/25 C,12h/70 C | Infusion |  | (0)6_0C_dry_453 |  | -666 | static | 0.0254 mm/s |  |  |  | 1 | [5 empty] | 0 ̊C | Unconditioned control
UNI-PPG1250-EP1 | (0)6 | 54.6 | EP1 | Hexion MGS RIMR135/RIMH1366 | PPG-Devold L1200/G50-E07 | 92 | 0 | 0 | 0 | 8 | 0 | 5.33 | 24h/25 C,12h/70 C | Infusion |  | (0)6_0C_dry_454 |  | -724 | static | 0.0254 mm/s |  |  |  | 1 | [5 empty] | 0 ̊C | Unconditioned control
UNI-PPG1250-EP1 | (0)6 | 56.6 | EP1 | Hexion MGS RIMR135/RIMH1366 | PPG-Devold L1200/G50-E07 | 92 | 0 | 0 | 0 | 8 | 0 | 5.14 | 24h/25 C,12h/70 C | Infusion |  | (0)6_0C_wet_150 |  | -581 | static | 0.0254 mm/s |  |  |  | 1 | [5 empty] | 0 ̊C | 0.47% (seawater)
UNI-PPG1250-EP1 | (0)6 | 54.9 | EP1 | Hexion MGS RIMR135/RIMH1366 | PPG-Devold L1200/G50-E07 | 92 | 0 | 0 | 0 | 8 | 0 | 5.31 | 24h/25 C,12h/70 C | Infusion |  | (0)6_0C_wet_151 |  | -610 | static | 0.0254 mm/s |  |  |  | 1 | [5 empty] | 0 ̊C | 0.47% (seawater)
UNI-PPG1250-EP1 | (0)6 | 55.4 | EP1 | Hexion MGS RIMR135/RIMH1366 | PPG-Devold L1200/G50-E07 | 92 | 0 | 0 | 0 | 8 | 0 | 5.26 | 24h/25 C,12h/70 C | Infusion |  | (0)6_0C_wet_152 |  | -577 | static | 0.0254 mm/s |  |  |  | 1 | [5 empty] | 0 ̊C | 0.47% (seawater)
UNI-PPG1250-EP1 | (0)6 | 56.5 | EP1 | Hexion MGS RIMR135/RIMH1366 | PPG-Devold L1200/G50-E07 | 92 | 0 | 0 | 0 | 8 | 0 | 5.16 | 24h/25 C,12h/70 C | Infusion |  | (0)6_0C_wet_153 |  | -683 | static | 0.0254 mm/s |  |  |  | 1 | [5 empty] | 0 ̊C | 0.47% (seawater) | Stress at | First
UNI-PPG1250-EP1 | (0)6 | 56.2 | EP1 | Hexion MGS RIMR135/RIMH1366 | PPG-Devold L1200/G50-E07 | 92 | 0 | 0 | 0 | 8 | 0 | 5.18 | 24h/25 C,12h/70 C | Infusion |  | (0)6_0C_wet_154 |  | -613 | static | 0.0254 mm/s |  |  |  | 1 | [5 empty] | 0 ̊C | 0.47% (seawater) | First Cracking, MPa | Crack, %
UNI-PPG1250-EP1 | (90)6 | 56.6 | EP1 | Hexion MGS RIMR135/RIMH1366 | PPG-Devold L1200/G50-E07 | 92 | 0 | 0 | 0 | 92 | 0 | 5.14 | 24h/25 C,12h/70 C | Infusion |  | (90)6_0C_dry_260 | 62.4 |  | static | 0.0254 mm/s | 17.7 | 2.3 |  | 1 | [5 empty] | 0 ̊C | Unconditioned control | 41.7 | 0.25
UNI-PPG1250-EP1 | (90)6 | 56.8 | EP1 | Hexion MGS RIMR135/RIMH1366 | 0 | 8 | 0 | 0 | PPG-Devold L1200/G50-E07 | 92 | 0 | 5.13 | 24h/25 C,12h/70 C | Infusion |  | (90)6_0C_dry_261 | 57.6 |  | static | 0.0254 mm/s | 17.7 | 1.5 |  | 1 | [5 empty] | 0 ̊C | Unconditioned control | 42.1 | 0.25
UNI-PPG1250-EP1 | (90)6 | 56.1 | EP1 | Hexion MGS RIMR135/RIMH1366 | 0 | 8 | 0 | 0 | PPG-Devold L1200/G50-E07 | 92 | 0 | 5.19 | 24h/25 C,12h/70 C | Infusion |  | (90)6_0C_dry_262 | 59.8 |  | static | 0.0254 mm/s | 17.8 | 0.85 |  | 1 | [5 empty] | 0 ̊C | Unconditioned control | 43.6 | 0.27
UNI-PPG1250-EP1 | (90)6 | 56.6 | EP1 | Hexion MGS RIMR135/RIMH1366 | 0 | 8 | 0 | 0 | PPG-Devold L1200/G50-E07 | 92 | 0 | 5.14 | 24h/25 C,12h/70 C | Infusion |  | (90)6_0C_dry_263 | 63 |  | static | 0.0254 mm/s | 17.7 | 1.2 |  | 1 | [5 empty] | 0 ̊C | Unconditioned control | 43 | 0.26
UNI-PPG1250-EP1 | (90)6 | 56.4 | EP1 | Hexion MGS RIMR135/RIMH1366 | 0 | 8 | 0 | 0 | PPG-Devold L1200/G50-E07 | 92 | 0 | 5.17 | 24h/25 C,12h/70 C | Infusion |  | (90)6_0C_dry_264 | 58.6 |  | static | 0.0254 mm/s | 16.2 | 0.8 |  | 1 | [5 empty] | 0 ̊C | Unconditioned control | 42.2 | 0.25
UNI-PPG1250-EP1 | (90)6 | 54.9 | EP1 | Hexion MGS RIMR135/RIMH1366 | 0 | 8 | 0 | 0 | PPG-Devold L1200/G50-E07 | 92 | 0 | 5.31 | 24h/25 C,12h/70 C | Infusion |  | (90)6_0C_wet_390 | 53.1 |  | static | 0.0254 mm/s | 12.3 | 2.2 |  | 1 | [5 empty] | 0 ̊C | 0.47% (seawater) | 41.1 | 0.39
UNI-PPG1250-EP1 | (90)6 | 55.5 | EP1 | Hexion MGS RIMR135/RIMH1366 | 0 | 8 | 0 | 0 | PPG-Devold L1200/G50-E07 | 92 | 0 | 5.25 | 24h/25 C,12h/70 C | Infusion |  | (90)6_0C_wet_391 | 60.4 |  | static | 0.0254 mm/s | 14.9 | 1.4 |  | 1 | [5 empty] | 0 ̊C | 0.47% (seawater) | 43.1 | 0.33
UNI-PPG1250-EP1 | (90)6 | 56.9 | EP1 | Hexion MGS RIMR135/RIMH1366 | 0 | 8 | 0 | 0 | PPG-Devold L1200/G50-E07 | 92 | 0 | 5.12 | 24h/25 C,12h/70 C | Infusion |  | (90)6_0C_wet_392 | 54.6 |  | static | 0.0254 mm/s | 15.5 | 1.2 |  | 1 | [5 empty] | 0 ̊C | 0.47% (seawater) | 38.8 | 0.28
UNI-PPG1250-EP1 | (90)6 | 55.5 | EP1 | Hexion MGS RIMR135/RIMH1366 | 0 | 8 | 0 | 0 | PPG-Devold L1200/G50-E07 | 92 | 0 | 5.25 | 24h/25 C,12h/70 C | Infusion |  | (90)6_0C_wet_393 | 58.5 |  | static | 0.0254 mm/s | 14.2 | 1.6 |  | 1 | [5 empty] | 0 ̊C | 0.47% (seawater) | 46.6 | 0.35
UNI-PPG1250-EP1 | (90)6 | 55.5 | EP1 | Hexion MGS RIMR135/RIMH1366 | 0 | 8 | 0 | 0 | PPG-Devold L1200/G50-E07 | 92 | 0 | 5.25 | 24h/25 C,12h/70 C | Infusion |  | (90)6_0C_wet_394 | 53.6 |  | static | 0.0254 mm/s | 14.6 | 1.8 |  | 1 | [5 empty] | 0 ̊C | 0.47% (seawater) | 41.8 | 0.32
UNI-PPG1250-EP1 | (90)6 | 55.1 | EP1 | Hexion MGS RIMR135/RIMH1366 | 0 | 8 | 0 | 0 | PPG-Devold L1200/G50-E07 | 92 | 0 | 5.28 | 24h/25 C,12h/70 C | Infusion |  | (90)6_0C_dry_470 |  | -211 | static | 0.0254 mm/s |  |  |  | 1 | [5 empty] | 0 ̊C | Unconditioned control
UNI-PPG1250-EP1 | (90)6 | 57.4 | EP1 | Hexion MGS RIMR135/RIMH1366 | 0 | 8 | 0 | 0 | PPG-Devold L1200/G50-E07 | 92 | 0 | 5.08 | 24h/25 C,12h/70 C | Infusion |  | (90)6_0C_dry_471 |  | -211 | static | 0.0254 mm/s |  |  |  | 1 | [5 empty] | 0 ̊C | Unconditioned control
UNI-PPG1250-EP1 | (90)6 | 56.2 | EP1 | Hexion MGS RIMR135/RIMH1366 | 0 | 8 | 0 | 0 | PPG-Devold L1200/G50-E07 | 92 | 0 | 5.18 | 24h/25 C,12h/70 C | Infusion |  | (90)6_0C_dry_472 |  | -216 | static | 0.0254 mm/s |  |  |  | 1 | [5 empty] | 0 ̊C | Unconditioned control
UNI-PPG1250-EP1 | (90)6 | 56.6 | EP1 | Hexion MGS RIMR135/RIMH1366 | 0 | 8 | 0 | 0 | PPG-Devold L1200/G50-E07 | 92 | 0 | 5.14 | 24h/25 C,12h/70 C | Infusion |  | (90)6_0C_dry_473 |  | -212 | static | 0.0254 mm/s |  |  |  | 1 | [5 empty] | 0 ̊C | Unconditioned control
UNI-PPG1250-EP1 | (90)6 | 55.8 | EP1 | Hexion MGS RIMR135/RIMH1366 | 0 | 8 | 0 | 0 | PPG-Devold L1200/G50-E07 | 92 | 0 | 5.22 | 24h/25 C,12h/70 C | Infusion |  | (90)6_0C_dry_474 |  | -210 | static | 0.0254 mm/s |  |  |  | 1 | [5 empty] | 0 ̊C | Unconditioned control
UNI-PPG1250-EP1 | (90)6 | 55.3 | EP1 | Hexion MGS RIMR135/RIMH1366 | 0 | 8 | 0 | 0 | PPG-Devold L1200/G50-E07 | 92 | 0 | 5.27 | 24h/25 C,12h/70 C | Infusion |  | (90)6_0C_wet_100 |  | -190 | static | 0.0254 mm/s |  |  |  | 1 | [5 empty] | 0 ̊C | 0.47% (seawater)
UNI-PPG1250-EP1 | (90)6 | 56.6 | EP1 | Hexion MGS RIMR135/RIMH1366 | 0 | 8 | 0 | 0 | PPG-Devold L1200/G50-E07 | 92 | 0 | 5.14 | 24h/25 C,12h/70 C | Infusion |  | (90)6_0C_wet_101 |  | -202 | static | 0.0254 mm/s |  |  |  | 1 | [5 empty] | 0 ̊C | 0.47% (seawater)
UNI-PPG1250-EP1 | (90)6 | 56 | EP1 | Hexion MGS RIMR135/RIMH1366 | 0 | 8 | 0 | 0 | PPG-Devold L1200/G50-E07 | 92 | 0 | 5.21 | 24h/25 C,12h/70 C | Infusion |  | (90)6_0C_wet_102 |  | -189 | static | 0.0254 mm/s |  |  |  | 1 | [5 empty] | 0 ̊C | 0.47% (seawater)
UNI-PPG1250-EP1 | (90)6 | 55.4 | EP1 | Hexion MGS RIMR135/RIMH1366 | 0 | 8 | 0 | 0 | PPG-Devold L1200/G50-E07 | 92 | 0 | 5.26 | 24h/25 C,12h/70 C | Infusion |  | (90)6_0C_wet_103 |  | -179 | static | 0.0254 mm/s |  |  |  | 1 | [5 empty] | 0 ̊C | 0.47% (seawater)
UNI-PPG1250-EP1 | (90)6 | 55.5 | EP1 | Hexion MGS RIMR135/RIMH1366 | 0 | 8 | 0 | 0 | PPG-Devold L1200/G50-E07 | 92 | 0 | 5.25 | 24h/25 C,12h/70 C | Infusion |  | (90)6_0C_wet_104 |  | -176 | static | 0.0254 mm/s |  |  |  | 1 | [5 empty] | 0 ̊C | 0.47% (seawater)
UNI-PPG1250-VE7 | (0)2 | 57.7 | VE7 | Ashland 601-200 | PPG-Devold L1200/G50-E07 | 92 | 0 | 0 | 0 | 8 | 0 | 1.68 | 24h/25 C,12h/70 C | Infusion |  | 2135-1002-20 | 483 | 48.3 | 0.1 | 2 | 41.1 | 1.21 |  | 8029 | [5 empty] | 20 ̊C | Unconditioned control
UNI-PPG1250-VE7 | (0)2 | 57.7 | VE7 | Ashland 601-200 | PPG-Devold L1200/G50-E07 | 92 | 0 | 0 | 0 | 8 | 0 | 1.68 | 24h/25 C,12h/70 C | Infusion |  | 2136-1007-20 | 483 | 48.3 | 0.1 | 2 | 40.8 | 1.2 |  | 7499 | [5 empty] | 20 ̊C | Unconditioned control
UNI-PPG1250-VE7 | (0)2 | 58.7 | VE7 | Ashland 601-200 | PPG-Devold L1200/G50-E07 | 92 | 0 | 0 | 0 | 8 | 0 | 1.65 | 24h/25 C,12h/70 C | Infusion |  | 2136-1008-20 | 483 | 48.3 | 0.1 | 2 | 41.5 | 1.21 |  | 7265 | [5 empty] | 20 ̊C | Unconditioned control
UNI-PPG1250-VE7 | (0)2 | 57.3 | VE7 | Ashland 601-200 | PPG-Devold L1200/G50-E07 | 92 | 0 | 0 | 0 | 8 | 0 | 1.69 | 24h/25 C,12h/70 C | Infusion |  | 2135-1016-20 | 414 | 41.4 | 0.1 | 3 | 39.7 | 1.05 |  | 38759 | [5 empty] | 20 ̊C | Unconditioned control
UNI-PPG1250-VE7 | (0)2 | 58.7 | VE7 | Ashland 601-200 | PPG-Devold L1200/G50-E07 | 92 | 0 | 0 | 0 | 8 | 0 | 1.65 | 24h/25 C,12h/70 C | Infusion |  | 2136-1009-20 | 414 | 41.4 | 0.1 | 3 | 42.1 | 1.04 |  | 38029 | [5 empty] | 20 ̊C | Unconditioned control
UNI-PPG1250-VE7 | (0)2 | 59.4 | VE7 | Ashland 601-200 | PPG-Devold L1200/G50-E07 | 92 | 0 | 0 | 0 | 8 | 0 | 1.63 | 24h/25 C,12h/70 C | Infusion |  | 2135-1013-20 | 414 | 41.4 | 0.1 | 3 | 42.3 | 1.04 |  | 62568 | [5 empty] | 20 ̊C | Unconditioned control
UNI-PPG1250-VE7 | (0)2 | 60.2 | VE7 | Ashland 601-200 | PPG-Devold L1200/G50-E07 | 92 | 0 | 0 | 0 | 8 | 0 | 1.61 | 24h/25 C,12h/70 C | Infusion |  | 2136-1005-20 | 345 | 34.5 | 0.1 | 3 | 43.8 | 0.79 |  | 77452 | [5 empty] | 20 ̊C | Unconditioned control
UNI-PPG1250-VE7 | (0)2 | 59.4 | VE7 | Ashland 601-200 | PPG-Devold L1200/G50-E07 | 92 | 0 | 0 | 0 | 8 | 0 | 1.63 | 24h/25 C,12h/70 C | Infusion |  | 2135-1023-20 | 345 | 34.5 | 0.1 | 3 | 44.1 | 0.79 |  | 145869 | [5 empty] | 20 ̊C | Unconditioned control
UNI-PPG1250-VE7 | (0)2 | 58.4 | VE7 | Ashland 601-200 | PPG-Devold L1200/G50-E07 | 92 | 0 | 0 | 0 | 8 | 0 | 1.66 | 24h/25 C,12h/70 C | Infusion |  | 2135-1017-20 | 345 | 34.5 | 0.1 | 3 | 44 | 0.79 |  | 197768 | [5 empty] | 20 ̊C | Unconditioned control
UNI-PPG1250-VE7 | (0)2 | 57.3 | VE7 | Ashland 601-200 | PPG-Devold L1200/G50-E07 | 92 | 0 | 0 | 0 | 8 | 0 | 1.69 | 24h/25 C,12h/70 C | Infusion |  | 2135-1014-20 | 310 | 31 | 0.1 | 3 | 38.9 | 0.79 |  | 242093 | [5 empty] | 20 ̊C | Unconditioned control
UNI-PPG1250-VE7 | (0)2 | 58.7 | VE7 | Ashland 601-200 | PPG-Devold L1200/G50-E07 | 92 | 0 | 0 | 0 | 8 | 0 | 1.65 | 24h/25 C,12h/70 C | Infusion |  | 2135-2005w-20 | 379 | 37.9 | 0.1 | 2 | 43.5 | 0.87 |  | 66651 | [5 empty] | 20 ̊C | 0.40% (seawater)
UNI-PPG1250-VE7 | (0)2 | 58.7 | VE7 | Ashland 601-200 | PPG-Devold L1200/G50-E07 | 92 | 0 | 0 | 0 | 8 | 0 | 1.65 | 24h/25 C,12h/70 C | Infusion |  | 2135-2004w-20 | 379 | 37.9 | 0.1 | 2 | 44.5 | 0.86 |  | 39439 | [5 empty] | 20 ̊C | 0.40% (seawater)
UNI-PPG1250-VE7 | (0)2 | 57.7 | VE7 | Ashland 601-200 | PPG-Devold L1200/G50-E07 | 92 | 0 | 0 | 0 | 8 | 0 | 1.68 | 24h/25 C,12h/70 C | Infusion |  | 2135-2003w-20 | 345 | 34.5 | 0.1 | 3 | 43.2 | 0.8 |  | 184044 | [5 empty] | 20 ̊C | 0.40% (seawater)
UNI-PPG1250-VE7 | (0)2 | 57.3 | VE7 | Ashland 601-200 | PPG-Devold L1200/G50-E07 | 92 | 0 | 0 | 0 | 8 | 0 | 1.69 | 24h/25 C,12h/70 C | Infusion |  | 2135-2001w-20 | 345 | 34.5 | 0.1 | 3 | 43.5 | 0.8 |  | 229146 | [5 empty] | 20 ̊C | 0.40% (seawater)
UNI-PPG1250-VE7 | (0)2 | 58.7 | VE7 | Ashland 601-200 | PPG-Devold L1200/G50-E07 | 92 | 0 | 0 | 0 | 8 | 0 | 1.65 | 24h/25 C,12h/70 C | Infusion |  | 2135-2000w-20 | 345 | 34.5 | 0.1 | 3 | 42.7 | 0.81 |  | 357212 | [5 empty] | 20 ̊C | 0.40% (seawater)
UNI-PPG1250-VE7 | (0)2 | 55.4 | VE7 | Ashland 601-200 | PPG-Devold L1200/G50-E07 | 92 | 0 | 0 | 0 | 8 | 0 | 1.75 | 24h/25 C,12h/70 C | Infusion |  | 2135-2006w-20 | 276 | 27.6 | 0.1 | 3 | 41 | 0.69 |  | 1301913 | [5 empty] | 20 ̊C | 0.40% (seawater)
UNI-PPG1250-VE7 | (0)2 | 55.4 | VE7 | Ashland 601-200 | PPG-Devold L1200/G50-E07 | 92 | 0 | 0 | 0 | 8 | 0 | 1.75 | 24h/25 C,12h/70 C | Infusion |  | 2135-2007w-20 | 483 | 48.3 | 0.1 | 2 | 42.1 | 1.16 |  | 10351 | [5 empty] | 20 ̊C | 0.40% (seawater)
UNI-PPG1250-VE7 | (0)2 | 55.4 | VE7 | Ashland 601-200 | PPG-Devold L1200/G50-E07 | 92 | 0 | 0 | 0 | 8 | 0 | 1.75 | 24h/25 C,12h/70 C | Infusion |  | 2135-2008w-20 | 483 | 48.3 | 0.1 | 2 | 40.7 | 1.19 |  | 7945 | [5 empty] | 20 ̊C | 0.40% (seawater)
UNI-PPG1250-EP1 | (0)2 | 56.7 | EP1 | Hexion MGS RIMR135/RIMH1366 | PPG-Devold L1200/G50-E07 | 92 | 0 | 0 | 0 | 8 | 0 | 1.71 | 24h/25 C,12h/70 C | Infusion |  | 2133-1009-20 | 621 | 62.1 | 0.1 | 1 |  | 1.39 |  | 8173 | [5 empty] | 20 ̊C | Unconditioned control
UNI-PPG1250-EP1 | (0)2 | 59.1 | EP1 | Hexion MGS RIMR135/RIMH1366 | PPG-Devold L1200/G50-E07 | 92 | 0 | 0 | 0 | 8 | 0 | 1.64 | 24h/25 C,12h/70 C | Infusion |  | 2133-1005-20 | 621 | 62.1 | 0.1 | 1 | 44.5 | 1.39 |  | 6641 | [5 empty] | 20 ̊C | Unconditioned control
UNI-PPG1250-EP1 | (0)2 | 59.1 | EP1 | Hexion MGS RIMR135/RIMH1366 | PPG-Devold L1200/G50-E07 | 92 | 0 | 0 | 0 | 8 | 0 | 1.64 | 24h/25 C,12h/70 C | Infusion |  | 2133-1002-20 | 621 | 62.1 | 0.1 | 1 |  | 1.39 |  | 6775 | [5 empty] | 20 ̊C | Unconditioned control
UNI-PPG1250-EP1 | (0)2 | 59.4 | EP1 | Hexion MGS RIMR135/RIMH1366 | PPG-Devold L1200/G50-E07 | 92 | 0 | 0 | 0 | 8 | 0 | 1.63 | 24h/25 C,12h/70 C | Infusion |  | 2110-1002-20 | 483 | 48.3 | 0.1 | 2 |  | 1.15 |  | 95075 | [5 empty] | 20 ̊C | Unconditioned control
UNI-PPG1250-EP1 | (0)2 | 57.3 | EP1 | Hexion MGS RIMR135/RIMH1366 | PPG-Devold L1200/G50-E07 | 92 | 0 | 0 | 0 | 8 | 0 | 1.69 | 24h/25 C,12h/70 C | Infusion |  | 2110-1006-20 | 483 | 48.3 | 0.1 | 2 | 42.1 | 1.15 |  | 81239 | [5 empty] | 20 ̊C | Unconditioned control
UNI-PPG1250-EP1 | (0)2 | 57.3 | EP1 | Hexion MGS RIMR135/RIMH1366 | PPG-Devold L1200/G50-E07 | 92 | 0 | 0 | 0 | 8 | 0 | 1.69 | 24h/25 C,12h/70 C | Infusion |  | 2110-1005-20 | 483 | 48.3 | 0.1 | 2 |  | 1.15 |  | 44830 | [5 empty] | 20 ̊C | Unconditioned control
UNI-PPG1250-EP1 | (0)2 | 57.3 | EP1 | Hexion MGS RIMR135/RIMH1366 | PPG-Devold L1200/G50-E07 | 92 | 0 | 0 | 0 | 8 | 0 | 1.69 | 24h/25 C,12h/70 C | Infusion |  | 2110-1000-20 | 345 | 34.5 | 0.1 | 3 | 41.3 | 0.82 |  | 1520901 | [5 empty] | 20 ̊C | Unconditioned control
UNI-PPG1250-EP1 | (0)2 | 57.3 | EP1 | Hexion MGS RIMR135/RIMH1366 | PPG-Devold L1200/G50-E07 | 92 | 0 | 0 | 0 | 8 | 0 | 1.69 | 24h/25 C,12h/70 C | Infusion |  | 2133-1000-20 | 345 | 34.5 | 0.1 | 3 | 41.6 | 0.81 |  | 493401 | [5 empty] | 20 ̊C | Unconditioned control
UNI-PPG1250-EP1 | (0)2 | 57.7 | EP1 | Hexion MGS RIMR135/RIMH1366 | PPG-Devold L1200/G50-E07 | 92 | 0 | 0 | 0 | 8 | 0 | 1.68 | 24h/25 C,12h/70 C | Infusion |  | 2110-999-20 | 345 | 34.5 | 0.1 | 3 | 43.1 | 0.78 |  | 925412 | [5 empty] | 20 ̊C | Unconditioned control
UNI-PPG1250-EP1 | (0)2 | 55.4 | EP1 | Hexion MGS RIMR135/RIMH1366 | PPG-Devold L1200/G50-E07 | 92 | 0 | 0 | 0 | 8 | 0 | 1.75 | 24h/25 C,12h/70 C | Infusion |  | 2110-2005W-20 | 310 | 31 | 0.1 | 3 | 41.2 | 0.75 |  | 774771 | [5 empty] | 20 ̊C | 0.72% (seawater)
UNI-PPG1250-EP1 | (0)2 | 52.4 | EP1 | Hexion MGS RIMR135/RIMH1366 | PPG-Devold L1200/G50-E07 | 92 | 0 | 0 | 0 | 8 | 0 | 1.85 | 24h/25 C,12h/70 C | Infusion |  | 2133-2004W-20 | 345 | 34.5 | 0.1 | 3 | 40.5 | 0.86 |  | 215830 | [5 empty] | 20 ̊C | 0.72% (seawater)
UNI-PPG1250-EP1 | (0)2 | 52.7 | EP1 | Hexion MGS RIMR135/RIMH1366 | PPG-Devold L1200/G50-E07 | 92 | 0 | 0 | 0 | 8 | 0 | 1.84 | 24h/25 C,12h/70 C | Infusion |  | 2133-2003W-20 | 483 | 48.3 | 0.1 | 2 | 40.6 | 1.18 |  | 10910 | [5 empty] | 20 ̊C | 0.72% (seawater)
UNI-PPG1250-EP1 | (0)2 | 55.4 | EP1 | Hexion MGS RIMR135/RIMH1366 | PPG-Devold L1200/G50-E07 | 92 | 0 | 0 | 0 | 8 | 0 | 1.75 | 24h/25 C,12h/70 C | Infusion |  | 2133-2002W-20 | 621 | 62.1 | 0.1 | 1 | 39 | 1.59 |  | 1387 | [5 empty] | 20 ̊C | 0.72% (seawater)
UNI-PPG1250-EP1 | (0)2 | 56 | EP1 | Hexion MGS RIMR135/RIMH1366 | PPG-Devold L1200/G50-E07 | 92 | 0 | 0 | 0 | 8 | 0 | 1.73 | 24h/25 C,12h/70 C | Infusion |  | 2110-2001W-20 | 621 | 62.1 | 0.1 | 1 | 39.1 | 1.64 |  | 806 | [5 empty] | 20 ̊C | 0.72% (seawater)
UNI-PPG1250-EP1 | (0)2 | 55.4 | EP1 | Hexion MGS RIMR135/RIMH1366 | PPG-Devold L1200/G50-E07 | 92 | 0 | 0 | 0 | 8 | 0 | 1.75 | 24h/25 C,12h/70 C | Infusion |  | 2133-2000W-20 | 621 | 62.1 | 0.1 | 1 | 41.8 | 1.48 |  | 169 | [5 empty] | 20 ̊C | 0.72% (seawater)
UNI-PPG1250-EP1 | (0)2 | 58.7 | EP1 | Hexion MGS RIMR135/RIMH1366 | PPG-Devold L1200/G50-E07 | 92 | 0 | 0 | 0 | 8 | 0 | 1.65 | 24h/25 C,12h/70 C | Infusion |  | 2110-2009W-20 | 345 | 34.5 | 0.1 | 3 | 42.4 | 0.8 |  | 2119188 | [5 empty] | 20 ̊C | 0.72% (seawater)
UNI-PPG1250-EP1 | (0)2 | 54.7 | EP1 | Hexion MGS RIMR135/RIMH1366 | PPG-Devold L1200/G50-E07 | 92 | 0 | 0 | 0 | 8 | 0 | 1.77 | 24h/25 C,12h/70 C | Infusion |  | 2133-2006W-20 | 345 | 34.5 | 0.1 | 3 | 42.4 | 0.8 |  | 634445 | [5 empty] | 20 ̊C | 0.72% (seawater)
UNI-PPG1250-EP1 | (0)2 | 57.7 | EP1 | Hexion MGS RIMR135/RIMH1366 | PPG-Devold L1200/G50-E07 | 92 | 0 | 0 | 0 | 8 | 0 | 1.68 | 24h/25 C,12h/70 C | Infusion |  | 2133-2007W-20 | 483 | 48.3 | 0.1 | 2 | 39.9 | 1.21 |  | 111072 | [5 empty] | 20 ̊C | 0.72% (seawater)
UNI-PPG1250-EP1 | (0)2 | 55.7 | EP1 | Hexion MGS RIMR135/RIMH1366 | PPG-Devold L1200/G50-E07 | 92 | 0 | 0 | 0 | 8 | 0 | 1.74 | 24h/25 C,12h/70 C | Infusion |  | 2133-2008W-20 | 483 | 48.3 | 0.1 | 2 | 41.7 | 1.16 |  | 47424 | [5 empty] | 20 ̊C | 0.72% (seawater)
UNI-PPG1250-VE7 | (0)2 | 53 | VE7 | Ashland 601-200 | PPG-Devold L1200/G50-E07 | 92 | 0 | 0 | 0 | 8 | 0 | 1.83 | 24h/25 C,12h/70 C | Infusion |  | 2153-A601-305D | 948 |  | static | 0.0254 mm/s | 41.8 | 2.4 |  | 1 | [5 empty] | 5 ̊C | Unconditioned control
UNI-PPG1250-VE7 | (0)2 | 55.7 | VE7 | Ashland 601-200 | PPG-Devold L1200/G50-E07 | 92 | 0 | 0 | 0 | 8 | 0 | 1.74 | 24h/25 C,12h/70 C | Infusion |  | 2153-A601-306D | 1044 |  | static | 0.0254 mm/s | 40.3 | 2.6 |  | 1 | [5 empty] | 5 ̊C | Unconditioned control
UNI-PPG1250-VE7 | (0)2 | 53.7 | VE7 | Ashland 601-200 | PPG-Devold L1200/G50-E07 | 92 | 0 | 0 | 0 | 8 | 0 | 1.8 | 24h/25 C,12h/70 C | Infusion |  | 2153-A601-307D | 893 |  | static | 0.0254 mm/s | 39.2 | 2.64 |  | 1 | [5 empty] | 5 ̊C | Unconditioned control
UNI-PPG1250-VE7 | (0)2 | 55.7 | VE7 | Ashland 601-200 | PPG-Devold L1200/G50-E07 | 92 | 0 | 0 | 0 | 8 | 0 | 1.74 | 24h/25 C,12h/70 C | Infusion |  | 2153-A601-308D | 1042 |  | static | 0.0254 mm/s | 42.7 | 2.44 |  | 1 | [5 empty] | 5 ̊C | Unconditioned control
UNI-PPG1250-VE7 | (0)2 | 56.1 | VE7 | Ashland 601-200 | PPG-Devold L1200/G50-E07 | 92 | 0 | 0 | 0 | 8 | 0 | 1.73 | 24h/25 C,12h/70 C | Infusion |  | 2153-A601-309D | 1067 |  | static | 0.0254 mm/s | 42.7 | 2.55 |  | 1 | [5 empty] | 5 ̊C | Unconditioned control
UNI-PPG1250-VE7 | (0)2 | 55.3 | VE7 | Ashland 601-200 | PPG-Devold L1200/G50-E07 | 92 | 0 | 0 | 0 | 8 | 0 | 1.75 | 24h/25 C,12h/70 C | Infusion |  | 2153-A601-410W | 981 |  | static | 0.0254 mm/s | 43.6 | 2.25 |  | 1 | [5 empty] | 5 ̊C | 0.40% (seawater)
UNI-PPG1250-VE7 | (0)2 | 54.5 | VE7 | Ashland 601-200 | PPG-Devold L1200/G50-E07 | 92 | 0 | 0 | 0 | 8 | 0 | 1.78 | 24h/25 C,12h/70 C | Infusion |  | 2153-A601-411W | 902 |  | static | 0.0254 mm/s | 39.9 | 2.54 |  | 1 | [5 empty] | 5 ̊C | 0.40% (seawater)
UNI-PPG1250-VE7 | (0)2 | 54.1 | VE7 | Ashland 601-200 | PPG-Devold L1200/G50-E07 | 92 | 0 | 0 | 0 | 8 | 0 | 1.79 | 24h/25 C,12h/70 C | Infusion |  | 2153-A601-412W | 948 |  | static | 0.0254 mm/s | 42.3 | 2.24 |  | 1 | [5 empty] | 5 ̊C | 0.40% (seawater)
UNI-PPG1250-VE7 | (0)2 | 54.5 | VE7 | Ashland 601-200 | PPG-Devold L1200/G50-E07 | 92 | 0 | 0 | 0 | 8 | 0 | 1.78 | 24h/25 C,12h/70 C | Infusion |  | 2153-A601-413W | 945 |  | static | 0.0254 mm/s | 40.7 | 2.32 |  | 1 | [5 empty] | 5 ̊C | 0.40% (seawater)
UNI-PPG1250-VE7 | (0)2 | 56.9 | VE7 | Ashland 601-200 | PPG-Devold L1200/G50-E07 | 92 | 0 | 0 | 0 | 8 | 0 | 1.7 | 24h/25 C,12h/70 C | Infusion |  | 2153-A601-414W | 939 |  | static | 0.0254 mm/s | 43.9 | 2.14 |  | 1 | [5 empty] | 5 ̊C | 0.40% (seawater)
UNI-PPG1250-VE7 | (0)2 | 53 | VE7 | Ashland 601-200 | PPG-Devold L1200/G50-E07 | 92 | 0 | 0 | 0 | 8 | 0 | 1.83 | 24h/25 C,12h/70 C | Infusion |  | 2153-A601-300D | 1014 |  | static | 0.0254 mm/s | 40.5 | 2.74 |  | 1 | [5 empty] | 20 ̊C | Unconditioned control
UNI-PPG1250-VE7 | (0)2 | 56.1 | VE7 | Ashland 601-200 | PPG-Devold L1200/G50-E07 | 92 | 0 | 0 | 0 | 8 | 0 | 1.73 | 24h/25 C,12h/70 C | Infusion |  | 2153-A601-301D | 989 |  | static | 0.0254 mm/s | 44.7 | 2.29 |  | 1 | [5 empty] | 20 ̊C | Unconditioned control
UNI-PPG1250-VE7 | (0)2 | 53.3 | VE7 | Ashland 601-200 | PPG-Devold L1200/G50-E07 | 92 | 0 | 0 | 0 | 8 | 0 | 1.82 | 24h/25 C,12h/70 C | Infusion |  | 2153-A601-302D | 914 |  | static | 0.0254 mm/s | 40.6 | 2.56 |  | 1 | [5 empty] | 20 ̊C | Unconditioned control
UNI-PPG1250-VE7 | (0)2 | 53.3 | VE7 | Ashland 601-200 | PPG-Devold L1200/G50-E07 | 92 | 0 | 0 | 0 | 8 | 0 | 1.82 | 24h/25 C,12h/70 C | Infusion |  | 2153-A601-303D | 925 |  | static | 0.0254 mm/s | 40.8 | 2.45 |  | 1 | [5 empty] | 20 ̊C | Unconditioned control
UNI-PPG1250-VE7 | (0)2 | 53 | VE7 | Ashland 601-200 | PPG-Devold L1200/G50-E07 | 92 | 0 | 0 | 0 | 8 | 0 | 1.83 | 24h/25 C,12h/70 C | Infusion |  | 2153-A601-304D | 920 |  | static | 0.0254 mm/s | 41.6 | 2.33 |  | 1 | [5 empty] | 20 ̊C | Unconditioned control
UNI-PPG1250-VE7 | (0)2 | 54.5 | VE7 | Ashland 601-200 | PPG-Devold L1200/G50-E07 | 92 | 0 | 0 | 0 | 8 | 0 | 1.78 | 24h/25 C,12h/70 C | Infusion |  | 2153-A601-400W | 933 |  | static | 0.0254 mm/s | 39.7 | 2.93 |  | 1 | [5 empty] | 20 ̊C | 0.40% (seawater)
UNI-PPG1250-VE7 | (0)2 | 57.3 | VE7 | Ashland 601-200 | PPG-Devold L1200/G50-E07 | 92 | 0 | 0 | 0 | 8 | 0 | 1.69 | 24h/25 C,12h/70 C | Infusion |  | 2153-A601-401W | 959 |  | static | 0.0254 mm/s | 44.2 | 2.25 |  | 1 | [5 empty] | 20 ̊C | 0.40% (seawater)
UNI-PPG1250-VE7 | (0)2 | 54.5 | VE7 | Ashland 601-200 | PPG-Devold L1200/G50-E07 | 92 | 0 | 0 | 0 | 8 | 0 | 1.78 | 24h/25 C,12h/70 C | Infusion |  | 2153-A601-402W | 883 |  | static | 0.0254 mm/s | 41.4 | 2.4 |  | 1 | [5 empty] | 20 ̊C | 0.40% (seawater)
UNI-PPG1250-VE7 | (0)2 | 54.5 | VE7 | Ashland 601-200 | PPG-Devold L1200/G50-E07 | 92 | 0 | 0 | 0 | 8 | 0 | 1.78 | 24h/25 C,12h/70 C | Infusion |  | 2153-A601-403W | 914 |  | static | 0.0254 mm/s | 43.2 | 2.2 |  | 1 | [5 empty] | 20 ̊C | 0.40% (seawater)
UNI-PPG1250-VE7 | (0)2 | 54.9 | VE7 | Ashland 601-200 | PPG-Devold L1200/G50-E07 | 92 | 0 | 0 | 0 | 8 | 0 | 1.77 | 24h/25 C,12h/70 C | Infusion |  | 2153-A601-404W | 873 |  | static | 0.0254 mm/s | 40.6 | 2.77 |  | 1 | [5 empty] | 20 ̊C | 0.40% (seawater)
UNI-PPG1250-VE7 | (0)2 | 54.1 | VE7 | Ashland 601-200 | PPG-Devold L1200/G50-E07 | 92 | 0 | 0 | 0 | 8 | 0 | 1.79 | 24h/25 C,12h/70 C | Infusion |  | 2153-A601-310D | 904 |  | static | 0.0254 mm/s | 40.8 | 2.35 |  | 1 | [5 empty] | 40 ̊C | Unconditioned control
UNI-PPG1250-VE7 | (0)2 | 53.3 | VE7 | Ashland 601-200 | PPG-Devold L1200/G50-E07 | 92 | 0 | 0 | 0 | 8 | 0 | 1.82 | 24h/25 C,12h/70 C | Infusion |  | 2153-A601-311D | 893 |  | static | 0.0254 mm/s | 40 | 2.23 |  | 1 | [5 empty] | 40 ̊C | Unconditioned control
UNI-PPG1250-VE7 | (0)2 | 55.7 | VE7 | Ashland 601-200 | PPG-Devold L1200/G50-E07 | 92 | 0 | 0 | 0 | 8 | 0 | 1.74 | 24h/25 C,12h/70 C | Infusion |  | 2153-A601-312D | 905 |  | static | 0.0254 mm/s | 42.4 | 2.36 |  | 1 | [5 empty] | 40 ̊C | Unconditioned control
UNI-PPG1250-VE7 | (0)2 | 53.3 | VE7 | Ashland 601-200 | PPG-Devold L1200/G50-E07 | 92 | 0 | 0 | 0 | 8 | 0 | 1.82 | 24h/25 C,12h/70 C | Infusion |  | 2153-A601-313D | 857 |  | static | 0.0254 mm/s | 39.9 | 2.23 |  | 1 | [5 empty] | 40 ̊C | Unconditioned control
UNI-PPG1250-VE7 | (0)2 | 54.1 | VE7 | Ashland 601-200 | PPG-Devold L1200/G50-E07 | 92 | 0 | 0 | 0 | 8 | 0 | 1.79 | 24h/25 C,12h/70 C | Infusion |  | 2153-A601-314D | 865 |  | static | 0.0254 mm/s | 41.7 | 2.25 |  | 1 | [5 empty] | 40 ̊C | Unconditioned control
UNI-PPG1250-VE7 | (0)2 | 55.3 | VE7 | Ashland 601-200 | PPG-Devold L1200/G50-E07 | 92 | 0 | 0 | 0 | 8 | 0 | 1.75 | 24h/25 C,12h/70 C | Infusion |  | 2153-A601-405W | 854 |  | static | 0.0254 mm/s | 42.3 | 2.04 |  | 1 | [5 empty] | 40 ̊C | 0.40% (seawater)
UNI-PPG1250-VE7 | (0)2 | 54.9 | VE7 | Ashland 601-200 | PPG-Devold L1200/G50-E07 | 92 | 0 | 0 | 0 | 8 | 0 | 1.77 | 24h/25 C,12h/70 C | Infusion |  | 2153-A601-406W | 893 |  | static | 0.0254 mm/s | 40.2 | 2.43 |  | 1 | [5 empty] | 40 ̊C | 0.40% (seawater)
UNI-PPG1250-VE7 | (0)2 | 54.1 | VE7 | Ashland 601-200 | PPG-Devold L1200/G50-E07 | 92 | 0 | 0 | 0 | 8 | 0 | 1.79 | 24h/25 C,12h/70 C | Infusion |  | 2153-A601-407W | 868 |  | static | 0.0254 mm/s | 40.2 | 2.16 |  | 1 | [5 empty] | 40 ̊C | 0.40% (seawater)
UNI-PPG1250-VE7 | (0)2 | 55.7 | VE7 | Ashland 601-200 | PPG-Devold L1200/G50-E07 | 92 | 0 | 0 | 0 | 8 | 0 | 1.74 | 24h/25 C,12h/70 C | Infusion |  | 2153-A601-408W | 842 |  | static | 0.0254 mm/s | 44.5 | 1.97 |  | 1 | [5 empty] | 40 ̊C | 0.40% (seawater)
UNI-PPG1250-VE7 | (0)2 | 55.3 | VE7 | Ashland 601-200 | PPG-Devold L1200/G50-E07 | 92 | 0 | 0 | 0 | 8 | 0 | 1.75 | 24h/25 C,12h/70 C | Infusion |  | 2153-A601-409W | 857 |  | static | 0.0254 mm/s | 41 | 2.34 |  | 1 | [5 empty] | 40 ̊C | 0.40% (seawater)
UNI-PPG1250-EP1 | (0)2 | 53.3 | EP1 | Hexion MGS RIMR135/RIMH1366 | PPG-Devold L1200/G50-E07 | 92 | 0 | 0 | 0 | 8 | 0 | 1.81 | 24h/25 C,12h/70 C | Infusion |  | 2133-H-355D | 926 |  | static | 0.0254 mm/s | 38.8 | 2.6 |  | 1 | [5 empty] | 0 ̊C | Unconditioned control
UNI-PPG1250-EP1 | (0)2 | 53 | EP1 | Hexion MGS RIMR135/RIMH1366 | PPG-Devold L1200/G50-E07 | 92 | 0 | 0 | 0 | 8 | 0 | 1.83 | 24h/25 C,12h/70 C | Infusion |  | 2133-H-356D | 973 |  | static | 0.0254 mm/s | 40 | 2.51 |  | 1 | [5 empty] | 0 ̊C | Unconditioned control
UNI-PPG1250-EP1 | (0)2 | 52.2 | EP1 | Hexion MGS RIMR135/RIMH1366 | PPG-Devold L1200/G50-E07 | 92 | 0 | 0 | 0 | 8 | 0 | 1.85 | 24h/25 C,12h/70 C | Infusion |  | 2133-H-357D | 943 |  | static | 0.0254 mm/s | 38.9 | 2.55 |  | 1 | [5 empty] | 0 ̊C | Unconditioned control
UNI-PPG1250-EP1 | (0)2 | 53 | EP1 | Hexion MGS RIMR135/RIMH1366 | PPG-Devold L1200/G50-E07 | 92 | 0 | 0 | 0 | 8 | 0 | 1.83 | 24h/25 C,12h/70 C | Infusion |  | 2133-H-358D | 914 |  | static | 0.0254 mm/s | 40.5 | 2.42 |  | 1 | [5 empty] | 0 ̊C | Unconditioned control
UNI-PPG1250-EP1 | (0)2 | 54.1 | EP1 | Hexion MGS RIMR135/RIMH1366 | PPG-Devold L1200/G50-E07 | 92 | 0 | 0 | 0 | 8 | 0 | 1.79 | 24h/25 C,12h/70 C | Infusion |  | 2133-H-359D | 918 |  | static | 0.0254 mm/s | 40.1 | 2.57 |  | 1 | [5 empty] | 0 ̊C | Unconditioned control
UNI-PPG1250-EP1 | (0)2 | 54.5 | EP1 | Hexion MGS RIMR135/RIMH1366 | PPG-Devold L1200/G50-E07 | 92 | 0 | 0 | 0 | 8 | 0 | 1.78 | 24h/25 C,12h/70 C | Infusion |  | 2133-H-460W | 764 |  | static | 0.0254 mm/s | 39.9 | 2.13 |  | 1 | [5 empty] | 5 ̊C | 0.72% (seawater)
UNI-PPG1250-EP1 | (0)2 | 54.1 | EP1 | Hexion MGS RIMR135/RIMH1366 | PPG-Devold L1200/G50-E07 | 92 | 0 | 0 | 0 | 8 | 0 | 1.79 | 24h/25 C,12h/70 C | Infusion |  | 2133-H-461W | 805 |  | static | 0.0254 mm/s | 41.4 | 1.95 |  | 1 | [5 empty] | 5 ̊C | 0.72% (seawater)
UNI-PPG1250-EP1 | (0)2 | 54.9 | EP1 | Hexion MGS RIMR135/RIMH1366 | PPG-Devold L1200/G50-E07 | 92 | 0 | 0 | 0 | 8 | 0 | 1.76 | 24h/25 C,12h/70 C | Infusion |  | 2133-H-462W | 836 |  | static | 0.0254 mm/s | 41.3 | 2.09 |  | 1 | [5 empty] | 5 ̊C | 0.72% (seawater)
UNI-PPG1250-EP1 | (0)2 | 56.5 | EP1 | Hexion MGS RIMR135/RIMH1366 | PPG-Devold L1200/G50-E07 | 92 | 0 | 0 | 0 | 8 | 0 | 1.71 | 24h/25 C,12h/70 C | Infusion |  | 2133-H-463W | 756 |  | static | 0.0254 mm/s | 42.7 | 1.99 |  | 1 | [5 empty] | 5 ̊C | 0.72% (seawater)
UNI-PPG1250-EP1 | (0)2 | 54.5 | EP1 | Hexion MGS RIMR135/RIMH1366 | PPG-Devold L1200/G50-E07 | 92 | 0 | 0 | 0 | 8 | 0 | 1.78 | 24h/25 C,12h/70 C | Infusion |  | 2133-H-464W | 868 |  | static | 0.0254 mm/s | 42.3 | 2.18 |  | 1 | [5 empty] | 5 ̊C | 0.72% (seawater)
UNI-PPG1250-EP1 | (0)2 | 50.5 | EP1 | Hexion MGS RIMR135/RIMH1366 | PPG-Devold L1200/G50-E07 | 92 | 0 | 0 | 0 | 8 | 0 | 1.92 | 24h/25 C,12h/70 C | Infusion |  | 2133-H-350D | 827 |  | static | 0.0254 mm/s | 39 | 2.31 |  | 1 | [5 empty] | 20 ̊C | Unconditioned control
UNI-PPG1250-EP1 | (0)2 | 53 | EP1 | Hexion MGS RIMR135/RIMH1366 | PPG-Devold L1200/G50-E07 | 92 | 0 | 0 | 0 | 8 | 0 | 1.83 | 24h/25 C,12h/70 C | Infusion |  | 2133-H-351D | 932 |  | static | 0.0254 mm/s | 39 | 2.41 |  | 1 | [5 empty] | 20 ̊C | Unconditioned control
UNI-PPG1250-EP1 | (0)2 | 50.8 | EP1 | Hexion MGS RIMR135/RIMH1366 | PPG-Devold L1200/G50-E07 | 92 | 0 | 0 | 0 | 8 | 0 | 1.91 | 24h/25 C,12h/70 C | Infusion |  | 2133-H-352D | 862 |  | static | 0.0254 mm/s | 39.6 | 2.35 |  | 1 | [5 empty] | 20 ̊C | Unconditioned control
UNI-PPG1250-EP1 | (0)2 | 50.8 | EP1 | Hexion MGS RIMR135/RIMH1366 | PPG-Devold L1200/G50-E07 | 92 | 0 | 0 | 0 | 8 | 0 | 1.91 | 24h/25 C,12h/70 C | Infusion |  | 2133-H-353D | 915 |  | static | 0.0254 mm/s | 38.3 | 2.64 |  | 1 | [5 empty] | 20 ̊C | Unconditioned control
UNI-PPG1250-EP1 | (0)2 | 51.9 | EP1 | Hexion MGS RIMR135/RIMH1366 | PPG-Devold L1200/G50-E07 | 92 | 0 | 0 | 0 | 8 | 0 | 1.87 | 24h/25 C,12h/70 C | Infusion |  | 2133-H-354D | 949 |  | static | 0.0254 mm/s | 38.9 | 2.5 |  | 1 | [5 empty] | 20 ̊C | Unconditioned control
UNI-PPG1250-EP1 | (0)2 | 54.1 | EP1 | Hexion MGS RIMR135/RIMH1366 | PPG-Devold L1200/G50-E07 | 92 | 0 | 0 | 0 | 8 | 0 | 1.79 | 24h/25 C,12h/70 C | Infusion |  | 2133-H-450W | 763 |  | static | 0.0254 mm/s | 41 | 1.94 |  | 1 | [5 empty] | 20 ̊C | 0.72% (seawater)
UNI-PPG1250-EP1 | (0)2 | 55.7 | EP1 | Hexion MGS RIMR135/RIMH1366 | PPG-Devold L1200/G50-E07 | 92 | 0 | 0 | 0 | 8 | 0 | 1.74 | 24h/25 C,12h/70 C | Infusion |  | 2133-H-451W | 834 |  | static | 0.0254 mm/s | 44.3 | 1.88 |  | 1 | [5 empty] | 20 ̊C | 0.72% (seawater)
UNI-PPG1250-EP1 | (0)2 | 53.3 | EP1 | Hexion MGS RIMR135/RIMH1366 | PPG-Devold L1200/G50-E07 | 92 | 0 | 0 | 0 | 8 | 0 | 1.82 | 24h/25 C,12h/70 C | Infusion |  | 2133-H-452W | 730 |  | static | 0.0254 mm/s | 41.7 | 1.75 |  | 1 | [5 empty] | 20 ̊C | 0.72% (seawater)
UNI-PPG1250-EP1 | (0)2 | 54.9 | EP1 | Hexion MGS RIMR135/RIMH1366 | PPG-Devold L1200/G50-E07 | 92 | 0 | 0 | 0 | 8 | 0 | 1.77 | 24h/25 C,12h/70 C | Infusion |  | 2133-H-453W | 815 |  | static | 0.0254 mm/s | 41 | 2.33 |  | 1 | [5 empty] | 20 ̊C | 0.72% (seawater)
UNI-PPG1250-EP1 | (0)2 | 56.5 | EP1 | Hexion MGS RIMR135/RIMH1366 | PPG-Devold L1200/G50-E07 | 92 | 0 | 0 | 0 | 8 | 0 | 1.71 | 24h/25 C,12h/70 C | Infusion |  | 2133-H-454W | 800 |  | static | 0.0254 mm/s | 41.3 | 2.46 |  | 1 | [5 empty] | 20 ̊C | 0.72% (seawater)
UNI-PPG1250-EP1 | (0)2 | 52.6 | EP1 | Hexion MGS RIMR135/RIMH1366 | PPG-Devold L1200/G50-E07 | 92 | 0 | 0 | 0 | 8 | 0 | 1.84 | 24h/25 C,12h/70 C | Infusion |  | 2133-H-360D | 911 |  | static | 0.0254 mm/s | 41.3 | 2.64 |  | 1 | [5 empty] | 40 ̊C | Unconditioned control
UNI-PPG1250-EP1 | (0)2 | 52.2 | EP1 | Hexion MGS RIMR135/RIMH1366 | PPG-Devold L1200/G50-E07 | 92 | 0 | 0 | 0 | 8 | 0 | 1.85 | 24h/25 C,12h/70 C | Infusion |  | 2133-H-361D | 830 |  | static | 0.0254 mm/s | 39.1 | 2.17 |  | 1 | [5 empty] | 40 ̊C | Unconditioned control
UNI-PPG1250-EP1 | (0)2 | 51.2 | EP1 | Hexion MGS RIMR135/RIMH1366 | PPG-Devold L1200/G50-E07 | 92 | 0 | 0 | 0 | 8 | 0 | 1.89 | 24h/25 C,12h/70 C | Infusion |  | 2133-H-362D | 851 |  | static | 0.0254 mm/s | 39.5 | 2.65 |  | 1 | [5 empty] | 40 ̊C | Unconditioned control
UNI-PPG1250-EP1 | (0)2 | 54.9 | EP1 | Hexion MGS RIMR135/RIMH1366 | PPG-Devold L1200/G50-E07 | 92 | 0 | 0 | 0 | 8 | 0 | 1.76 | 24h/25 C,12h/70 C | Infusion |  | 2133-H-363D | 842 |  | static | 0.0254 mm/s | 41.4 | 2.24 |  | 1 | [5 empty] | 40 ̊C | Unconditioned control
UNI-PPG1250-EP1 | (0)2 | 54.5 | EP1 | Hexion MGS RIMR135/RIMH1366 | PPG-Devold L1200/G50-E07 | 92 | 0 | 0 | 0 | 8 | 0 | 1.78 | 24h/25 C,12h/70 C | Infusion |  | 2133-H-364D | 868 |  | static | 0.0254 mm/s | 39.7 | 2.63 |  | 1 | [5 empty] | 40 ̊C | Unconditioned control
UNI-PPG1250-EP1 | (0)2 | 55.7 | EP1 | Hexion MGS RIMR135/RIMH1366 | PPG-Devold L1200/G50-E07 | 92 | 0 | 0 | 0 | 8 | 0 | 1.74 | 24h/25 C,12h/70 C | Infusion |  | 2133-H-455W | 751 |  | static | 0.0254 mm/s | 40.3 | 2.34 |  | 1 | [5 empty] | 40 ̊C | 0.72% (seawater)
UNI-PPG1250-EP1 | (0)2 | 56.5 | EP1 | Hexion MGS RIMR135/RIMH1366 | PPG-Devold L1200/G50-E07 | 92 | 0 | 0 | 0 | 8 | 0 | 1.71 | 24h/25 C,12h/70 C | Infusion |  | 2133-H-456W | 748 |  | static | 0.0254 mm/s | 39.8 | 2.56 |  | 1 | [5 empty] | 40 ̊C | 0.72% (seawater)
UNI-PPG1250-EP1 | (0)2 | 55.3 | EP1 | Hexion MGS RIMR135/RIMH1366 | PPG-Devold L1200/G50-E07 | 92 | 0 | 0 | 0 | 8 | 0 | 1.75 | 24h/25 C,12h/70 C | Infusion |  | 2133-H-457W | 741 |  | static | 0.0254 mm/s | 41.1 | 1.87 |  | 1 | [5 empty] | 40 ̊C | 0.72% (seawater)
UNI-PPG1250-EP1 | (0)2 | 55.3 | EP1 | Hexion MGS RIMR135/RIMH1366 | PPG-Devold L1200/G50-E07 | 92 | 0 | 0 | 0 | 8 | 0 | 1.75 | 24h/25 C,12h/70 C | Infusion |  | 2133-H-458W | 681 |  | static | 0.0254 mm/s | 39.4 | 1.81 |  | 1 | [5 empty] | 40 ̊C | 0.72% (seawater)
UNI-PPG1250-EP1 | (0)2 | 54.4 | EP1 | Hexion MGS RIMR135/RIMH1366 | PPG-Devold L1200/G50-E07 | 92 | 0 | 0 | 0 | 8 | 0 | 1.78 | 24h/25 C,12h/70 C | Infusion |  | 2133-H-459W | 736 |  | static | 0.0254 mm/s | 42.1 | 1.75 |  | 1 | [5 empty] | 40 ̊C | 0.72% (seawater)
Carbon prepreg | (0)2 | 56.1 | Epoxy | SparPreg | SparPreg UC600, 600 gsm | 100 | 0 | 0 | 0 | 0 | 0 | 1.22 | Not Specified | prepreg |  | 1000 | 2073 |  | static | 0.0254 mm/s | 124 | 1.54 |  | 1 | [5 empty] | 20 ̊C | Unconditioned control
Carbon prepreg | (0)2 | 56.1 | Epoxy | SparPreg | SparPreg UC600, 600 gsm | 100 | 0 | 0 | 0 | 0 | 0 | 1.22 | Not Specified | prepreg |  | 1001 | 2089 |  | static | 0.0254 mm/s | 122 | 1.55 |  | 1 | [5 empty] | 20 ̊C | Unconditioned control
Carbon prepreg | (0)2 | 56.1 | Epoxy | SparPreg | SparPreg UC600, 600 gsm | 100 | 0 | 0 | 0 | 0 | 0 | 1.22 | Not Specified | prepreg |  | 1002 | 2051 |  | static | 0.0254 mm/s | 124 | 1.57 |  | 1 | [5 empty] | 20 ̊C | Unconditioned control
Carbon prepreg | (0)2 | 56.1 | Epoxy | SparPreg | SparPreg UC600, 600 gsm | 100 | 0 | 0 | 0 | 0 | 0 | 1.22 | Not Specified | prepreg |  | 1100 | 1994 |  | static | 0.0254 mm/s | 122 | 1.6 |  | 1 | [5 empty] | 20 ̊C | Unconditioned control
Carbon prepreg | (0)2 | 56.1 | Epoxy | SparPreg | SparPreg UC600, 600 gsm | 100 | 0 | 0 | 0 | 0 | 0 | 1.22 | Not Specified | prepreg |  | 1101 | 2014 |  | static | 0.0254 mm/s | 123 | 1.58 |  | 1 | [5 empty] | 20 ̊C | Unconditioned control
Carbon prepreg | (0)2 | 56.1 | Epoxy | SparPreg | SparPreg UC600, 600 gsm | 100 | 0 | 0 | 0 | 0 | 0 | 1.22 | Not Specified | prepreg |  | 1003 | 1508 | 151 | 0.1 | 2 | 121 | 1.26 |  | 66090 | [5 empty] | 20 ̊C | Unconditioned control
Carbon prepreg | (0)2 | 56.1 | Epoxy | SparPreg | SparPreg UC600, 600 gsm | 100 | 0 | 0 | 0 | 0 | 0 | 1.22 | Not Specified | prepreg |  | 1004 | 1471 | 147 | 0.1 | 2 | 125 | 1.18 |  | 49988 | [5 empty] | 20 ̊C | Unconditioned control
Carbon prepreg | (0)2 | 56.1 | Epoxy | SparPreg | SparPreg UC600, 600 gsm | 100 | 0 | 0 | 0 | 0 | 0 | 1.22 | Not Specified | prepreg |  | 1005 | 1526 | 153 | 0.1 | 2 | 121 | 1.26 |  | 78121 | [5 empty] | 20 ̊C | Unconditioned control
Carbon prepreg | (0)2 | 54.5 | Epoxy | SparPreg | SparPreg UC600, 600 gsm | 100 | 0 | 0 | 0 | 0 | 0 | 1.19 | Not Specified | prepreg |  | 1006 | 1522 | 152 | 0.1 | 3 | 119 | 1.24 |  | 4000000 | runout |  |  |  |  | 20 ̊C | Unconditioned control
Carbon prepreg | (0)2 | 56.1 | Epoxy | SparPreg | SparPreg UC600, 600 gsm | 100 | 0 | 0 | 0 | 0 | 0 | 1.22 | Not Specified | prepreg |  | 1007 | 1500 | 150 | 0.1 | 2 | 119 | 1.25 |  | 189464 | [5 empty] | 20 ̊C | Unconditioned control
Carbon prepreg | (0)2 | 56.1 | Epoxy | SparPreg | SparPreg UC600, 600 gsm | 100 | 0 | 0 | 0 | 0 | 0 | 1.22 | Not Specified | prepreg |  | 1008 | 1569 | 157 | 0.1 | 2 | 121 | 1.22 |  | 284649 | [5 empty] | 20 ̊C | Unconditioned control
Carbon prepreg | (0)2 | 56.1 | Epoxy | SparPreg | SparPreg UC600, 600 gsm | 100 | 0 | 0 | 0 | 0 | 0 | 1.22 | Not Specified | prepreg |  | 1009 | 1500 | 150 | 0.1 | 2 | 119 | 1.24 |  | 43166 | [5 empty] | 20 ̊C | Unconditioned control
Carbon prepreg | (0)2 | 56.1 | Epoxy | SparPreg | SparPreg UC600, 600 gsm | 100 | 0 | 0 | 0 | 0 | 0 | 1.22 | Not Specified | prepreg |  | 1010 | 1568 | 157 | 0.1 | 2 | 120 | 1.25 |  | 18773 | [5 empty] | 20 ̊C | Unconditioned control
Carbon prepreg | (0)2 | 56.8 | Epoxy | SparPreg | SparPreg UC600, 600 gsm | 100 | 0 | 0 | 0 | 0 | 0 | 1.24 | Not Specified | prepreg |  | 1011 | 1523 | 152 | 0.1 | 2 | 120 | 1.25 |  | 1000000 | runout |  |  |  |  | 20 ̊C | Unconditioned control
Carbon prepreg | (0)2 | 56.8 | Epoxy | SparPreg | SparPreg UC600, 600 gsm | 100 | 0 | 0 | 0 | 0 | 0 | 1.24 | Not Specified | prepreg |  | 1012 | 1764 | 176 | 0.1 | 1 | 119 | 1.43 |  | 286 | [5 empty] | 20 ̊C | Unconditioned control
Carbon prepreg | (0)2 | 56.1 | Epoxy | SparPreg | SparPreg UC600, 600 gsm | 100 | 0 | 0 | 0 | 0 | 0 | 1.22 | Not Specified | prepreg |  | 1013 | 1894 | 189 | 0.1 | 1 | 123 | 1.51 |  | 78 | [5 empty] | 20 ̊C | Unconditioned control
Carbon prepreg | (0)2 | 56.8 | Epoxy | SparPreg | SparPreg UC600, 600 gsm | 100 | 0 | 0 | 0 | 0 | 0 | 1.24 | Not Specified | prepreg |  | 1014 | 1800 | 180 | 0.1 | 1 | 126 | 1.43 |  | 185 | [5 empty] | 20 ̊C | Unconditioned control
Carbon prepreg | (0)2 | 56.8 | Epoxy | SparPreg | SparPreg UC600, 600 gsm | 100 | 0 | 0 | 0 | 0 | 0 | 1.24 | Not Specified | prepreg |  | 1015 | 1799 | 180 | 0.1 | 1 | 118 | 1.43 |  | 126 | [5 empty] | 20 ̊C | Unconditioned control
Carbon prepreg | (0)2 | 56.1 | Epoxy | SparPreg | SparPreg UC600, 600 gsm | 100 | 0 | 0 | 0 | 0 | 0 | 1.22 | Not Specified | prepreg |  | 1016 | 1758 | 176 | 0.1 | 1 | 121 | 1.42 |  | 670 | [5 empty] | 20 ̊C | Unconditioned control
Carbon prepreg | (0)2 | 56.8 | Epoxy | SparPreg | SparPreg UC600, 600 gsm | 100 | 0 | 0 | 0 | 0 | 0 | 1.24 | Not Specified | prepreg |  | 1017 | 1765 | 177 | 0.1 | 1 | 121 | 1.41 |  | 1606 | [5 empty] | 20 ̊C | Unconditioned control
Carbon prepreg | (0)2 | 58.2 | Epoxy | SparPreg | SparPreg UC600, 600 gsm | 100 | 0 | 0 | 0 | 0 | 0 | 1.27 | Not Specified | prepreg |  | 1018 | 1586 | 159 | 0.1 | 3 | 121 | 1.3 |  | 9698 | [5 empty] | 20 ̊C | Unconditioned control
Carbon prepreg | (0)2 | 56.8 | Epoxy | SparPreg | SparPreg UC600, 600 gsm | 100 | 0 | 0 | 0 | 0 | 0 | 1.24 | Not Specified | prepreg |  | 1019 | 1627 | 163 | 0.1 | 3 | 120 | 1.32 |  | 635444 | [5 empty] | 20 ̊C | Unconditioned control
Carbon prepreg | (0)2 | 56.8 | Epoxy | SparPreg | SparPreg UC600, 600 gsm | 100 | 0 | 0 | 0 | 0 | 0 | 1.24 | Not Specified | prepreg |  | 1020 | 1627 | 163 | 0.1 | 3 | 121 | 1.32 |  | 54078 | [5 empty] | 20 ̊C | Unconditioned control
Carbon prepreg | (0)2 | 58.5 | Epoxy | SparPreg | SparPreg UC600, 600 gsm | 100 | 0 | 0 | 0 | 0 | 0 | 1.17 | Not Specified | prepreg |  | 1202 | 1872 |  | static | 0.0254 mm/s | 121 | 1.48 |  | 1 | [5 empty] | 20 ̊C | 0.80% (seawater)
Carbon prepreg | (0)2 | 57.5 | Epoxy | SparPreg | SparPreg UC600, 600 gsm | 100 | 0 | 0 | 0 | 0 | 0 | 1.19 | Not Specified | prepreg |  | 1203 | 2022 |  | static | 0.0254 mm/s | 122 | 1.57 |  | 1 | [5 empty] | 20 ̊C | 0.80% (seawater)
Carbon prepreg | (0)2 | 56.1 | Epoxy | SparPreg | SparPreg UC600, 600 gsm | 100 | 0 | 0 | 0 | 0 | 0 | 1.22 | Not Specified | prepreg |  | 1204 | 2038 |  | static | 0.0254 mm/s | 124 | 1.59 |  | 1 | [5 empty] | 20 ̊C | 0.80% (seawater)
Carbon prepreg | (0)2 | 56.1 | Epoxy | SparPreg | SparPreg UC600, 600 gsm | 100 | 0 | 0 | 0 | 0 | 0 | 1.22 | Not Specified | prepreg |  | 1205 | 1942 |  | static | 0.0254 mm/s | 126 | 1.5 |  | 1 | [5 empty] | 20 ̊C | 0.80% (seawater)
Carbon prepreg | (0)2 | 56.1 | Epoxy | SparPreg | SparPreg UC600, 600 gsm | 100 | 0 | 0 | 0 | 0 | 0 | 1.22 | Not Specified | prepreg |  | 1206 | 2090 |  | static | 0.0254 mm/s | 125 | 1.61 |  | 1 | [5 empty] | 20 ̊C | 0.80% (seawater)
Carbon prepreg | (0)2 | 56.1 | Epoxy | SparPreg | SparPreg UC600, 600 gsm | 100 | 0 | 0 | 0 | 0 | 0 | 1.22 | Not Specified | prepreg |  | 1210 | 1654 | 165 | 0.1 | 3 | 126 | 1.32 |  | 3822 | [5 empty] | 20 ̊C | 0.80% (seawater)
Carbon prepreg | (0)2 | 56.1 | Epoxy | SparPreg | SparPreg UC600, 600 gsm | 100 | 0 | 0 | 0 | 0 | 0 | 1.22 | Not Specified | prepreg |  | 1211 | 1617 | 162 | 0.1 | 2 | 123 | 1.27 |  | 1352 | [5 empty] | 20 ̊C | 0.80% (seawater)
Carbon prepreg | (0)2 | 56.8 | Epoxy | SparPreg | SparPreg UC600, 600 gsm | 100 | 0 | 0 | 0 | 0 | 0 | 1.24 | Not Specified | prepreg |  | 1212 | 1626 | 163 | 0.1 | 1 | 124 | 1.3 |  | 256 | [5 empty] | 20 ̊C | 0.80% (seawater)
Carbon prepreg | (0)2 | 56.1 | Epoxy | SparPreg | SparPreg UC600, 600 gsm | 100 | 0 | 0 | 0 | 0 | 0 | 1.22 | Not Specified | prepreg |  | 1213 | 1550 | 155 | 0.1 | 3 | 125 | 1.21 |  | 379612 | [5 empty] | 20 ̊C | 0.80% (seawater)
Carbon prepreg | (0)2 | 56.1 | Epoxy | SparPreg | SparPreg UC600, 600 gsm | 100 | 0 | 0 | 0 | 0 | 0 | 1.22 | Not Specified | prepreg |  | 1214 | 1551 | 155 | 0.1 | 3 | 123 | 1.24 |  | 12728 | [5 empty] | 20 ̊C | 0.80% (seawater)
Carbon prepreg | (0)2 | 58.5 | Epoxy | SparPreg | SparPreg UC600, 600 gsm | 100 | 0 | 0 | 0 | 0 | 0 | 1.17 | Not Specified | prepreg |  | 1215 | 1549 | 155 | 0.1 | 3 | 123 | 1.23 |  | 4573 | [5 empty] | 20 ̊C | 0.80% (seawater)
Carbon prepreg | (0)2 | 56.1 | Epoxy | SparPreg | SparPreg UC600, 600 gsm | 100 | 0 | 0 | 0 | 0 | 0 | 1.22 | Not Specified | prepreg |  | 1216 | 1516 | 152 | 0.1 | 3 | 125 | 1.18 |  | 48039 | [5 empty] | 20 ̊C | 0.80% (seawater)
Carbon prepreg | (0)2 | 56.8 | Epoxy | SparPreg | SparPreg UC600, 600 gsm | 100 | 0 | 0 | 0 | 0 | 0 | 1.24 | Not Specified | prepreg |  | 1217 | 1522 | 152 | 0.1 | 3 | 126 | 1.19 |  | 12575 | [5 empty] | 20 ̊C | 0.80% (seawater)
Carbon prepreg | (0)2 | 56.1 | Epoxy | SparPreg | SparPreg UC600, 600 gsm | 100 | 0 | 0 | 0 | 0 | 0 | 1.22 | Not Specified | prepreg |  | 1218 | 1516 | 152 | 0.1 | 3 | 125 | 1.18 |  | 5463 | [5 empty] | 20 ̊C | 0.80% (seawater)
Carbon prepreg | (0)2 | 56.1 | Epoxy | SparPreg | SparPreg UC600, 600 gsm | 100 | 0 | 0 | 0 | 0 | 0 | 1.22 | Not Specified | prepreg |  | 1219 | 1447 | 145 | 0.1 | 3 | 121 | 1.19 |  | 14037 | [5 empty] | 20 ̊C | 0.80% (seawater)
Carbon prepreg | (0)2 | 56.1 | Epoxy | SparPreg | SparPreg UC600, 600 gsm | 100 | 0 | 0 | 0 | 0 | 0 | 1.22 | Not Specified | prepreg |  | 1220 | 1551 | 155 | 0.1 | 3 | 123 | 1.16 |  | 7548 | [5 empty] | 20 ̊C | 0.80% (seawater)
Carbon prepreg | (0)2 | 56.1 | Epoxy | SparPreg | SparPreg UC600, 600 gsm | 100 | 0 | 0 | 0 | 0 | 0 | 1.22 | Not Specified | prepreg |  | 1221 | 1413 | 141 | 0.1 | 3 | 123 | 1.11 |  | 543245 | [5 empty] | 20 ̊C | 0.80% (seawater)
Carbon prepreg | (0)2 | 56.1 | Epoxy | SparPreg | SparPreg UC600, 600 gsm | 100 | 0 | 0 | 0 | 0 | 0 | 1.22 | Not Specified | prepreg |  | 1222 | 1412 | 141 | 0.1 | 3 | 119 | 1.15 |  | 76179 | [5 empty] | 20 ̊C | 0.80% (seawater)
Carbon prepreg | (0)2 | 56.1 | Epoxy | SparPreg | SparPreg UC600, 600 gsm | 100 | 0 | 0 | 0 | 0 | 0 | 1.22 | Not Specified | prepreg |  | 1223 | 1413 | 141 | 0.1 | 3 | 122 | 1.12 |  | 965121 | [5 empty] | 20 ̊C | 0.80% (seawater)
Carbon prepreg | (0)2 | 56.4 | Epoxy | SparPreg | SparPreg UC600, 600 gsm | 100 | 0 | 0 | 0 | 0 | 0 | 1.23 | Not Specified | prepreg |  | 1224 | 1482 | 148 | 0.1 | 3 | 121 | 1.21 |  | 93711 | [5 empty] | 20 ̊C | 0.80% (seawater)
Carbon prepreg | (0)2 | 56.1 | Epoxy | SparPreg | SparPreg UC600, 600 gsm | 100 | 0 | 0 | 0 | 0 | 0 | 1.22 | Not Specified | prepreg |  | 1225 | 1654 | 165 | 0.1 | 1 | 121 | 1.37 |  | 3741 | [5 empty] | 20 ̊C | 0.80% (seawater)
Carbon prepreg | (0)2 | 56.1 | Epoxy | SparPreg | SparPreg UC600, 600 gsm | 100 | 0 | 0 | 0 | 0 | 0 | 1.22 | Not Specified | prepreg |  | 1226 | 1653 | 165 | 0.1 | 1 | 121 | 1.39 |  | 629 | [5 empty] | 20 ̊C | 0.80% (seawater)
Carbon prepreg | (0)2 | 56.1 | Epoxy | SparPreg | SparPreg UC600, 600 gsm | 100 | 0 | 0 | 0 | 0 | 0 | 1.22 | Not Specified | prepreg |  | 1227 | 1620 | 162 | 0.1 | 1 | 126 | 1.22 |  | 17144 | [5 empty] | 20 ̊C | 0.80% (seawater)
Carbon prepreg | (0)2 | 56.1 | Epoxy | SparPreg | SparPreg UC600, 600 gsm | 100 | 0 | 0 | 0 | 0 | 0 | 1.22 | Not Specified | prepreg |  | 1228 | 1483 | 148 | 0.1 | 3 | 125 | 1.16 |  | 1541251 | [5 empty] | 20 ̊C | 0.80% (seawater)
Carbon prepreg | (90/0)2S | 55.8 | Epoxy | SparPreg | SparPreg UC600, 600 gsm | 50 | 0 | 0 | SparPreg UC600, 600 gsm | 50 | 0 | 4.56 | Not Specified | Prepreg |  | compress1 |  | -658 |  | 0.0254 mm/s | 59.6 |  | -1.23 | 1 | [5 empty] | 20 ̊C | Unconditioned control
Carbon prepreg | (90/0)2S | 55.3 | Epoxy | SparPreg | SparPreg UC600, 600 gsm | 50 | 0 | 0 | SparPreg UC600, 600 gsm | 50 | 0 | 4.52 | Not Specified | Prepreg |  | compress2 |  | -702 |  | 0.0254 mm/s | 62.4 |  | -1.25 | 1 | [5 empty] | 20 ̊C | Unconditioned control
Carbon prepreg | (90/0)2S | 52.4 | Epoxy | SparPreg | SparPreg UC600, 600 gsm | 50 | 0 | 0 | SparPreg UC600, 600 gsm | 50 | 0 | 4.28 | Not Specified | Prepreg |  | compress3 |  | -590 |  | 0.0254 mm/s | 60.9 |  | -1.1 | 1 | [5 empty] | 20 ̊C | Unconditioned control
Carbon prepreg | (90/0)2S | 54.4 | Epoxy | SparPreg | SparPreg UC600, 600 gsm | 50 | 0 | 0 | SparPreg UC600, 600 gsm | 50 | 0 | 4.45 | Not Specified | Prepreg |  | compress4 |  | -591 |  | 0.0254 mm/s | 61.3 |  | -1.01 | 1 | [5 empty] | 20 ̊C | Unconditioned control
Carbon prepreg | (90/0)2S | 53.3 | Epoxy | SparPreg | SparPreg UC600, 600 gsm | 50 | 0 | 0 | SparPreg UC600, 600 gsm | 50 | 0 | 4.36 | Not Specified | Prepreg |  | compress5 |  | -585 |  | 0.0254 mm/s | 60.9 |  | -1.04 | 1 | [5 empty] | 20 ̊C | Unconditioned control
Carbon prepreg | (90/0)2S | 55.9 | Epoxy | SparPreg | SparPreg UC600, 600 gsm | 50 | 0 | 0 | SparPreg UC600, 600 gsm | 50 | 0 | 4.57 | Not Specified | Prepreg |  | LC1D |  | -552 |  | 2 |  |  |  | 896270 | [5 empty] | 20 ̊C | Unconditioned control
Carbon prepreg | (90/0)2S | 55.8 | Epoxy | SparPreg | SparPreg UC600, 600 gsm | 50 | 0 | 0 | SparPreg UC600, 600 gsm | 50 | 0 | 4.56 | Not Specified | Prepreg |  | LC11D |  | -586 |  | 2 |  |  |  | 1780 | [5 empty] | 20 ̊C | Unconditioned control
Carbon prepreg | (90/0)2S | 55.7 | Epoxy | SparPreg | SparPreg UC600, 600 gsm | 50 | 0 | 0 | SparPreg UC600, 600 gsm | 50 | 0 | 4.55 | Not Specified | Prepreg |  | LC9D1 |  | -586 |  | 2 |  |  |  | 21351 | runout |  |  |  |  | 20 ̊C | Unconditioned control
Carbon prepreg | (90/0)2S | 55.6 | Epoxy | SparPreg | SparPreg UC600, 600 gsm | 50 | 0 | 0 | SparPreg UC600, 600 gsm | 50 | 0 | 4.61 | Not Specified | Prepreg |  | LC10D |  | -552 |  | 4 |  |  |  | 5000000 | runout |  |  |  |  | 20 ̊C | Unconditioned control
Carbon prepreg | (90/0)2S | 55.7 | Epoxy | SparPreg | SparPreg UC600, 600 gsm | 50 | 0 | 0 | SparPreg UC600, 600 gsm | 50 | 0 | 4.55 | Not Specified | Prepreg |  | LC9D |  | -586 |  | 1 |  |  |  | 608921 | [5 empty] | 20 ̊C | Unconditioned control
Carbon prepreg | (90/0)2S | 55.3 | Epoxy | SparPreg | SparPreg UC600, 600 gsm | 50 | 0 | 0 | SparPreg UC600, 600 gsm | 50 | 0 | 4.64 | Not Specified | Prepreg |  | LC10D |  | -586 |  | 2 |  |  |  | 1301 | [5 empty] | 20 ̊C | Unconditioned control
Carbon prepreg | (90/0)2S | 55.1 | Epoxy | SparPreg | SparPreg UC600, 600 gsm | 50 | 0 | 0 | SparPreg UC600, 600 gsm | 50 | 0 | 4.65 | Not Specified | Prepreg |  | LC11D |  | -586 |  | 2 |  |  |  | 962124 | [5 empty] | 20 ̊C | Unconditioned control
Carbon prepreg | (90/0)2S | 55.4 | Epoxy | SparPreg | SparPreg UC600, 600 gsm | 50 | 0 | 0 | SparPreg UC600, 600 gsm | 50 | 0 | 4.53 | Not Specified | Prepreg |  | LC12D |  | -621 |  | 2 |  |  |  | 20512 | [5 empty] | 20 ̊C | Unconditioned control
Carbon prepreg | (90/0)2S | 55.3 | Epoxy | SparPreg | SparPreg UC600, 600 gsm | 50 | 0 | 0 | SparPreg UC600, 600 gsm | 50 | 0 | 4.64 | Not Specified | Prepreg |  | LC13D |  | -683 |  | 0.0254 mm/s |  |  |  | 1 | [5 empty] | 20 ̊C | Unconditioned control
Carbon prepreg | (90/0)2S | 55.1 | Epoxy | SparPreg | SparPreg UC600, 600 gsm | 50 | 0 | 0 | SparPreg UC600, 600 gsm | 50 | 0 | 4.65 | Not Specified | Prepreg |  | LC14D |  | -655 |  | 1 |  |  |  | 426 | [5 empty] | 20 ̊C | Unconditioned control
Carbon prepreg | (90/0)2S | 55.2 | Epoxy | SparPreg | SparPreg UC600, 600 gsm | 50 | 0 | 0 | SparPreg UC600, 600 gsm | 50 | 0 | 4.51 | Not Specified | Prepreg |  | LC16D |  | -667 |  | 0.0254 mm/s |  |  |  | 1 | [5 empty] | 20 ̊C | Unconditioned control
Carbon prepreg | (90/0)2S | 54.4 | Epoxy | SparPreg | SparPreg UC600, 600 gsm | 50 | 0 | 0 | SparPreg UC600, 600 gsm | 50 | 0 | 4.45 | Not Specified | Prepreg |  | LC15D |  | -655 |  | 1 |  |  |  | 4 | [5 empty] | 20 ̊C | Unconditioned control
Carbon prepreg | (90/0)2S | 55.3 | Epoxy | SparPreg | SparPreg UC600, 600 gsm | 50 | 0 | 0 | SparPreg UC600, 600 gsm | 50 | 0 | 4.52 | Not Specified | Prepreg |  | LC22D |  | -648 |  | 1 |  |  |  | 14 | [5 empty] | 20 ̊C | Unconditioned control
Carbon prepreg | (90/0)2S | 54.8 | Epoxy | SparPreg | SparPreg UC600, 600 gsm | 50 | 0 | 0 | SparPreg UC600, 600 gsm | 50 | 0 | 4.48 | Not Specified | Prepreg |  | LC21D |  | -641 |  | 1 |  |  |  | 2 | [5 empty] | 20 ̊C | Unconditioned control
Carbon prepreg | (90/0)2S | 55.7 | Epoxy | SparPreg | SparPreg UC600, 600 gsm | 50 | 0 | 0 | SparPreg UC600, 600 gsm | 50 | 0 | 4.55 | Not Specified | Prepreg |  | LC20D |  | -634 |  | 1 |  |  |  | 1181 | [5 empty] | 20 ̊C | Unconditioned control
Carbon prepreg | (90/0)2S | 55.7 | Epoxy | SparPreg | SparPreg UC600, 600 gsm | 50 | 0 | 0 | SparPreg UC600, 600 gsm | 50 | 0 | 4.55 | Not Specified | Prepreg |  | LC19D |  | -634 |  | 1 |  |  |  | 5 | [5 empty] | 20 ̊C | Unconditioned control
Carbon prepreg | (90/0)2S | 55.7 | Epoxy | SparPreg | SparPreg UC600, 600 gsm | 50 | 0 | 0 | SparPreg UC600, 600 gsm | 50 | 0 | 4.55 | Not Specified | Prepreg |  | LC18D |  | -634 |  | 1 |  |  |  | 2 | [5 empty] | 20 ̊C | Unconditioned control
Carbon prepreg | (90/0)2S | 55.7 | Epoxy | SparPreg | SparPreg UC600, 600 gsm | 50 | 0 | 0 | SparPreg UC600, 600 gsm | 50 | 0 | 4.6 | Not Specified | Prepreg |  | LC17D |  | -621 |  | 1 |  |  |  | 90908 | [5 empty] | 20 ̊C | Unconditioned control
Carbon prepreg | (90/0)2S | 55.7 | Epoxy | SparPreg | SparPreg UC600, 600 gsm | 50 | 0 | 0 | SparPreg UC600, 600 gsm | 50 | 0 | 4.6 | Not Specified | Prepreg |  | LC1W |  | -674 |  | 0.0254 mm/s | 60.5 |  | -1.25 | 1 | [5 empty] | 20 ̊C | 1.07% (seawater)
Carbon prepreg | (90/0)2S | 55.8 | Epoxy | SparPreg | SparPreg UC600, 600 gsm | 50 | 0 | 0 | SparPreg UC600, 600 gsm | 50 | 0 | 4.56 | Not Specified | Prepreg |  | LC2W |  | -639 |  | 0.0254 mm/s | 62.2 |  | -1.09 | 1 | [5 empty] | 20 ̊C | 1.07% (seawater)
Carbon prepreg | (90/0)2S | 55 | Epoxy | SparPreg | SparPreg UC600, 600 gsm | 50 | 0 | 0 | SparPreg UC600, 600 gsm | 50 | 0 | 4.66 | Not Specified | Prepreg |  | LC3W |  | -557 |  | 0.0254 mm/s | 64.3 |  | -0.92 | 1 | [5 empty] | 20 ̊C | 1.07% (seawater)
Carbon prepreg | (90/0)2S | 55.8 | Epoxy | SparPreg | SparPreg UC600, 600 gsm | 50 | 0 | 0 | SparPreg UC600, 600 gsm | 50 | 0 | 4.56 | Not Specified | Prepreg |  | LC4W |  | -603 |  | 0.0254 mm/s | 62.5 |  | -1.04 | 1 | [5 empty] | 20 ̊C | 1.07% (seawater)
Carbon prepreg | (90/0)2S | 55.7 | Epoxy | SparPreg | SparPreg UC600, 600 gsm | 50 | 0 | 0 | SparPreg UC600, 600 gsm | 50 | 0 | 4.6 | Not Specified | Prepreg |  | LC5W |  | -684 |  | 0.0254 mm/s | 62.1 |  | -1.17 | 1 | [5 empty] | 20 ̊C | 1.07% (seawater)
Carbon prepreg | (90/0)2S | 55.7 | Epoxy | SparPreg | SparPreg UC600, 600 gsm | 50 | 0 | 0 | SparPreg UC600, 600 gsm | 50 | 0 | 4.6 | Not Specified | Prepreg |  | LC6W |  | -586 |  | 1 |  |  |  | 33614 | [5 empty] | 20 ̊C | 1.07% (seawater)
Carbon prepreg | (90/0)2S | 54.4 | Epoxy | SparPreg | SparPreg UC600, 600 gsm | 50 | 0 | 0 | SparPreg UC600, 600 gsm | 50 | 0 | 4.71 | Not Specified | Prepreg |  | LC7W |  | -586 |  | 1 |  |  |  | 492 | [5 empty] | 20 ̊C | 1.07% (seawater)
Carbon prepreg | (90/0)2S | 56 | Epoxy | SparPreg | SparPreg UC600, 600 gsm | 50 | 0 | 0 | SparPreg UC600, 600 gsm | 50 | 0 | 4.58 | Not Specified | Prepreg |  | LC8W |  | -586 |  | 1 |  |  |  | 934 | [5 empty] | 20 ̊C | 1.07% (seawater)
Carbon prepreg | (90/0)2S | 55.3 | Epoxy | SparPreg | SparPreg UC600, 600 gsm | 50 | 0 | 0 | SparPreg UC600, 600 gsm | 50 | 0 | 4.64 | Not Specified | Prepreg |  | LC9W |  | -572 |  | 1 |  |  |  | 1201 | [5 empty] | 20 ̊C | 1.07% (seawater)
Carbon prepreg | (90/0)2S | 54.1 | Epoxy | SparPreg | SparPreg UC600, 600 gsm | 50 | 0 | 0 | SparPreg UC600, 600 gsm | 50 | 0 | 4.74 | Not Specified | Prepreg |  | LC10W |  | -552 |  | 2 |  |  |  | 8056 | [5 empty] | 20 ̊C | 1.07% (seawater)
Carbon prepreg | (90/0)2S | 54.3 | Epoxy | SparPreg | SparPreg UC600, 600 gsm | 50 | 0 | 0 | SparPreg UC600, 600 gsm | 50 | 0 | 4.72 | Not Specified | Prepreg |  | LC11W |  | -641 |  | 1 |  |  |  | 3 | [5 empty] | 20 ̊C | 1.07% (seawater)
Carbon prepreg | (90/0)2S | 55.3 | Epoxy | SparPreg | SparPreg UC600, 600 gsm | 50 | 0 | 0 | SparPreg UC600, 600 gsm | 50 | 0 | 4.52 | Not Specified | Prepreg |  | LC12W |  | -621 |  | 1 |  |  |  | 2 | [5 empty] | 20 ̊C | 1.07% (seawater)
Carbon prepreg | (90/0)2S | 55.5 | Epoxy | SparPreg | SparPreg UC600, 600 gsm | 50 | 0 | 0 | SparPreg UC600, 600 gsm | 50 | 0 | 4.62 | Not Specified | Prepreg |  | LC13W |  | -586 |  | 1 |  |  |  | 1254 | [5 empty] | 20 ̊C | 1.07% (seawater)
Carbon prepreg | (90/0)2S | 55 | Epoxy | SparPreg | SparPreg UC600, 600 gsm | 50 | 0 | 0 | SparPreg UC600, 600 gsm | 50 | 0 | 4.66 | Not Specified | Prepreg |  | LC14W |  | -586 |  | 2 |  |  |  | 236909 | [5 empty] | 20 ̊C | 1.07% (seawater)
Carbon prepreg | (90/0)2S | 56 | Epoxy | SparPreg | SparPreg UC600, 600 gsm | 50 | 0 | 0 | SparPreg UC600, 600 gsm | 50 | 0 | 4.58 | Not Specified | Prepreg |  | LC15W |  | -586 |  | 2 |  |  |  | 6972 | [5 empty] | 20 ̊C | 1.07% (seawater)
Carbon prepreg | (90/0)2S | 55 | Epoxy | SparPreg | SparPreg UC600, 600 gsm | 50 | 0 | 0 | SparPreg UC600, 600 gsm | 50 | 0 | 4.66 | Not Specified | Prepreg |  | LC16W |  | -572 |  | 2 |  |  |  | 3352 | [5 empty] | 20 ̊C | 1.07% (seawater)
Carbon prepreg | (90/0)2S | 55.4 | Epoxy | SparPreg | SparPreg UC600, 600 gsm | 50 | 0 | 0 | SparPreg UC600, 600 gsm | 50 | 0 | 4.53 | Not Specified | Prepreg |  | LC17W |  | -552 |  | 2 |  |  |  | 260626 | [5 empty] | 20 ̊C | 1.07% (seawater)
Carbon prepreg | (90/0)2S | 55.5 | Epoxy | SparPreg | SparPreg UC600, 600 gsm | 50 | 0 | 0 | SparPreg UC600, 600 gsm | 50 | 0 | 4.62 | Not Specified | Prepreg |  | LC18W |  | -552 |  | 2 |  |  |  | 12101 | [5 empty] | 20 ̊C | 1.07% (seawater)
Carbon prepreg | (90/0)2S | 56 | Epoxy | SparPreg | SparPreg UC600, 600 gsm | 50 | 0 | 0 | SparPreg UC600, 600 gsm | 50 | 0 | 4.58 | Not Specified | Prepreg |  | LC19W |  | -552 |  | 2 |  |  |  | 742 | [5 empty] | 20 ̊C | 1.07% (seawater)
Carbon prepreg | (90/0)2S | 56 | Epoxy | SparPreg | SparPreg UC600, 600 gsm | 50 | 0 | 0 | SparPreg UC600, 600 gsm | 50 | 0 | 4.58 | Not Specified | Prepreg |  | LC20W |  | -621 |  | 1 |  |  |  | 8 | [5 empty] | 20 ̊C | 1.07% (seawater)
Carbon prepreg | (90/0)2S | 55.3 | Epoxy | SparPreg | SparPreg UC600, 600 gsm | 50 | 0 | 0 | SparPreg UC600, 600 gsm | 50 | 0 | 4.64 | Not Specified | Prepreg |  | LC21W |  | -552 |  | 2 |  |  |  | 83220 | [5 empty] | 20 ̊C | 1.07% (seawater)
Carbon prepreg | (90/0)2S | 55.9 | Epoxy | SparPreg | SparPreg UC600, 600 gsm | 50 | 0 | 0 | SparPreg UC600, 600 gsm | 50 | 0 | 4.57 | Not Specified | Prepreg |  | LC22W |  | -635 |  | 0.0254 mm/s |  |  |  | 1 | [5 empty] | 20 ̊C | 1.07% (seawater)
Carbon prepreg | (90/0)2S | 57.4 | Epoxy | SparPreg | SparPreg UC600, 600 gsm | 50 | 0 | 0 | SparPreg UC600, 600 gsm | 50 | 0 | 4.69 | Not Specified | Prepreg |  | LC23W |  | -642 |  | 0.0254 mm/s |  |  |  | 1 | [5 empty] | 20 ̊C | 1.07% (seawater)
Carbon prepreg | (90/0)2S | 55.9 | Epoxy | SparPreg | SparPreg UC600, 600 gsm | 50 | 0 | 0 | SparPreg UC600, 600 gsm | 50 | 0 | 4.57 | Not Specified | Prepreg |  | LC24W |  | -650 |  | 0.0254 mm/s |  |  |  | 1 | [5 empty] | 20 ̊C | 1.07% (seawater)
Carbon prepreg | (90/0)2S | 55.5 | Epoxy | SparPreg | SparPreg UC600, 600 gsm | 50 | 0 | 0 | SparPreg UC600, 600 gsm | 50 | 0 | 4.62 | Not Specified | Prepreg |  | LC25W |  | -534 |  | 4 |  |  |  | 875570 | [5 empty] | 20 ̊C | 1.07% (seawater)
Carbon/glass hybrid prepregs | (±45/(0)2/±45) | 55.9 | Epoxy | SparPreg | SparPreg UC600, 600 gsm | 50 | Sprint XE600 @ ±45º | 50 | 0 | 0 | 0 | 2.06 | Not Specified | Prepreg |  | E1 | 1174 |  | static | 0.0254 mm/s | 77.9 | 1.38 |  | 1 | [5 empty] | 20 ̊C | Unconditioned control
Carbon/glass hybrid prepregs | (±45/(0)2/±45) | 55.9 | Epoxy | SparPreg | SparPreg UC600, 600 gsm | 50 | Sprint XE600 @ ±45º | 50 | 0 | 0 | 0 | 2.06 | Not Specified | Prepreg |  | E2 | 1092 |  | static | 0.0254 mm/s | 75.2 | 1.38 |  | 1 | [5 empty] | 20 ̊C | Unconditioned control
Carbon/glass hybrid prepregs | (±45/(0)2/±45) | 55.9 | Epoxy | SparPreg | SparPreg UC600, 600 gsm | 50 | Sprint XE600 @ ±45º | 50 | 0 | 0 | 0 | 2.06 | Not Specified | Prepreg |  | E3 | 1131 |  | static | 0.0254 mm/s | 78.6 | 1.34 |  | 1 | [5 empty] | 20 ̊C | Unconditioned control
Carbon/glass hybrid prepregs | (±45/(0)2/±45) | 55.4 | Epoxy | SparPreg | SparPreg UC600, 600 gsm | 50 | Sprint XE600 @ ±45º | 50 | 0 | 0 | 0 | 2.08 | Not Specified | Prepreg |  | E4 | 1240 |  | static | 0.0254 mm/s | 75.8 | 1.5 |  | 1 | [5 empty] | 20 ̊C | Unconditioned control
Carbon/glass hybrid prepregs | (±45/(0)2/±45) | 55.9 | Epoxy | SparPreg | SparPreg UC600, 600 gsm | 50 | Sprint XE600 @ ±45º | 50 | 0 | 0 | 0 | 2.06 | Not Specified | Prepreg |  | E5 | 1087 |  | static | 0.0254 mm/s | 71 | 1.42 |  | 1 | [5 empty] | 20 ̊C | Unconditioned control
Carbon/glass hybrid prepregs | (±45/(0)2/±45) | 55.9 | Epoxy | SparPreg | SparPreg UC600, 600 gsm | 50 | Sprint XE600 @ ±45º | 50 | 0 | 0 | 0 | 2.06 | Not Specified | Prepreg |  | E6 | 1034 | 103 | 0.1 | 1 | 81 | 1.24 |  | 17589 | [5 empty] | 20 ̊C | Unconditioned control
Carbon/glass hybrid prepregs | (±45/(0)2/±45) | 57.3 | Epoxy | SparPreg | SparPreg UC600, 600 gsm | 50 | Sprint XE600 @ ±45º | 50 | 0 | 0 | 0 | 2.01 | Not Specified | Prepreg |  | E7 | 1000 | 100 | 0.1 | 1 | 74.5 | 1.32 |  | 6622 | [5 empty] | 20 ̊C | Unconditioned control
Carbon/glass hybrid prepregs | (±45/(0)2/±45) | 55.9 | Epoxy | SparPreg | SparPreg UC600, 600 gsm | 50 | Sprint XE600 @ ±45º | 50 | 0 | 0 | 0 | 2.06 | Not Specified | Prepreg |  | E10 | 1000 | 100 | 0.1 | 1.3 | 79.9 | 1.22 |  | 167138 | [5 empty] | 20 ̊C | Unconditioned control
Carbon/glass hybrid prepregs | (±45/(0)2/±45) | 55.9 | Epoxy | SparPreg | SparPreg UC600, 600 gsm | 50 | Sprint XE600 @ ±45º | 50 | 0 | 0 | 0 | 2.06 | Not Specified | Prepreg |  | E11 | 1000 | 100 | 0.1 | 1.3 | 75.2 | 1.27 |  | 88162 | [5 empty] | 20 ̊C | Unconditioned control
Carbon/glass hybrid prepregs | (±45/(0)2/±45) | 57.3 | Epoxy | SparPreg | SparPreg UC600, 600 gsm | 50 | Sprint XE600 @ ±45º | 50 | 0 | 0 | 0 | 2.01 | Not Specified | Prepreg |  | E12 | 1000 | 100 | 0.1 | 1.3 | 84.8 | 1.18 |  | 36064 | [5 empty] | 20 ̊C | Unconditioned control
Carbon/glass hybrid prepregs | (±45/(0)2/±45) | 55.9 | Epoxy | SparPreg | SparPreg UC600, 600 gsm | 50 | Sprint XE600 @ ±45º | 50 | 0 | 0 | 0 | 2.06 | Not Specified | Prepreg |  | E13 | 965 | 96.5 | 0.1 | 1.5 | 88.2 | 1.09 |  | 841538 | [5 empty] | 20 ̊C | Unconditioned control
Carbon/glass hybrid prepregs | (±45/(0)2/±45) | 56.7 | Epoxy | SparPreg | SparPreg UC600, 600 gsm | 50 | Sprint XE600 @ ±45º | 50 | 0 | 0 | 0 | 2.03 | Not Specified | Prepreg |  | E14 | 1000 | 100 | 0.1 | 1.3 | 86.2 | 1.14 |  | 376294 | [5 empty] | 20 ̊C | Unconditioned control
Carbon/glass hybrid prepregs | (±45/(0)2/±45) | 57.3 | Epoxy | SparPreg | SparPreg UC600, 600 gsm | 50 | Sprint XE600 @ ±45º | 50 | 0 | 0 | 0 | 2.01 | Not Specified | Prepreg |  | E15 | 965 | 96.5 | 0.1 | 1.5 | 81 | 1.18 |  | 280056 | [5 empty] | 20 ̊C | Unconditioned control
Carbon/glass hybrid prepregs | (±45/(0)2/±45) | 54.6 | Epoxy | SparPreg | SparPreg UC600, 600 gsm | 50 | Sprint XE600 @ ±45º | 50 | 0 | 0 | 0 | 2.11 | Not Specified | Prepreg |  | E16 | 965 | 96.5 | 0.1 | 1.5 | 82.1 | 1.17 |  | 127413 | [5 empty] | 20 ̊C | Unconditioned control
Carbon/glass hybrid prepregs | (±45/(0)2/±45) | 56.7 | Epoxy | SparPreg | SparPreg UC600, 600 gsm | 50 | Sprint XE600 @ ±45º | 50 | 0 | 0 | 0 | 2.03 | Not Specified | Prepreg |  | E17 | 1069 | 107 | 0.1 | 0.5 | 82.5 | 1.29 |  | 171 | [5 empty] | 20 ̊C | Unconditioned control
Carbon/glass hybrid prepregs | (±45/(0)2/±45) | 57.3 | Epoxy | SparPreg | SparPreg UC600, 600 gsm | 50 | Sprint XE600 @ ±45º | 50 | 0 | 0 | 0 | 2.01 | Not Specified | Prepreg |  | E18 | 1051 | 105 | 0.1 | 0.5 | 83.6 | 1.24 |  | 10686 | [5 empty] | 20 ̊C | Unconditioned control
Carbon/glass hybrid prepregs | (±45/(0)2/±45) | 56.4 | Epoxy | SparPreg | SparPreg UC600, 600 gsm | 50 | Sprint XE600 @ ±45º | 50 | 0 | 0 | 0 | 2.04 | Not Specified | Prepreg |  | E19 | 1051 | 105 | 0.1 | 0.5 | 78.7 | 1.3 |  | 4248 | [5 empty] | 20 ̊C | Unconditioned control
Carbon/glass hybrid prepregs | (±45/(0)2/±45) | 55.9 | Epoxy | SparPreg | SparPreg UC600, 600 gsm | 50 | Sprint XE600 @ ±45º | 50 | 0 | 0 | 0 | 2.06 | Not Specified | Prepreg |  | E20 | 948 | 94.8 | 0.1 | 3 | 81.5 | 1.07 |  | 1794745 | [5 empty] | 20 ̊C | Unconditioned control
Carbon/glass hybrid prepregs | (±45/(0)2/±45) | 57 | Epoxy | SparPreg | SparPreg UC600, 600 gsm | 50 | Sprint XE600 @ ±45º | 50 | 0 | 0 | 0 | 2.02 | Not Specified | Prepreg |  | E21 | 1051 | 105 | 0.1 | 1 | 82.5 | 1.27 |  | 384 | [5 empty] | 20 ̊C | Unconditioned control
Carbon/glass hybrid prepregs | (±45/(0)2/±45) | 57.3 | Epoxy | SparPreg | SparPreg UC600, 600 gsm | 50 | Sprint XE600 @ ±45º | 50 | 0 | 0 | 0 | 2.01 | Not Specified | Prepreg |  | E22 | 1051 | 105 | 0.1 | 0.5 | 83.8 | 1.26 |  | 64150 | [5 empty] | 20 ̊C | Unconditioned control
Carbon/glass hybrid prepregs | (±45/(0)2/±45) | 57.3 | Epoxy | SparPreg | SparPreg UC600, 600 gsm | 50 | Sprint XE600 @ ±45º | 50 | 0 | 0 | 0 | 2.01 | Not Specified | Prepreg |  | E23 | 1051 | 105 | 0.1 | 0.5 | 77.4 | 1.32 |  | 22624 | [5 empty] | 20 ̊C | Unconditioned control
Carbon/glass hybrid prepregs | (±45/(0)2/±45) | 57 | Epoxy | SparPreg | SparPreg UC600, 600 gsm | 50 | Sprint XE600 @ ±45º | 50 | 0 | 0 | 0 | 2.02 | Not Specified | Prepreg |  | E201W | 1292 |  | static | 0.0254 mm/s | 78 | 1.61 |  | 1 | [5 empty] | 20 ̊C | 0.94% (seawater)
Carbon/glass hybrid prepregs | (±45/(0)2/±45) | 56.7 | Epoxy | SparPreg | SparPreg UC600, 600 gsm | 50 | Sprint XE600 @ ±45º | 50 | 0 | 0 | 0 | 2.03 | Not Specified | Prepreg |  | E202W | 1254 |  | static | 0.0254 mm/s | 80 | 1.47 |  | 1 | [5 empty] | 20 ̊C | 0.94% (seawater)
Carbon/glass hybrid prepregs | (±45/(0)2/±45) | 51.9 | Epoxy | SparPreg | SparPreg UC600, 600 gsm | 50 | Sprint XE600 @ ±45º | 50 | 0 | 0 | 0 | 2.22 | Not Specified | Prepreg |  | E203W | 1166 |  | static | 0.0254 mm/s | 76.6 | 1.45 |  | 1 | [5 empty] | 20 ̊C | 0.94% (seawater)
Carbon/glass hybrid prepregs | (±45/(0)2/±45) | 54.1 | Epoxy | SparPreg | SparPreg UC600, 600 gsm | 50 | Sprint XE600 @ ±45º | 50 | 0 | 0 | 0 | 2.13 | Not Specified | Prepreg |  | E204W | 1273 |  | static | 0.0254 mm/s | 76.7 | 1.5 |  | 1 | [5 empty] | 20 ̊C | 0.94% (seawater)
Carbon/glass hybrid prepregs | (±45/(0)2/±45) | 55.9 | Epoxy | SparPreg | SparPreg UC600, 600 gsm | 50 | Sprint XE600 @ ±45º | 50 | 0 | 0 | 0 | 2.06 | Not Specified | Prepreg |  | E205W | 965 | 96.5 | 0.1 | 1.5 | 83.8 | 1.14 |  | 164465 | [5 empty] | 20 ̊C | 0.94% (seawater)
Carbon/glass hybrid prepregs | (±45/(0)2/±45) | 56.4 | Epoxy | SparPreg | SparPreg UC600, 600 gsm | 50 | Sprint XE600 @ ±45º | 50 | 0 | 0 | 0 | 2.04 | Not Specified | Prepreg |  | E206W | 965 | 96.5 | 0.1 | 1.5 | 81.8 | 1.11 |  | 630711 | [5 empty] | 20 ̊C | 0.94% (seawater)
Carbon/glass hybrid prepregs | (±45/(0)2/±45) | 54.6 | Epoxy | SparPreg | SparPreg UC600, 600 gsm | 50 | Sprint XE600 @ ±45º | 50 | 0 | 0 | 0 | 2.11 | Not Specified | Prepreg |  | E207W | 965 | 96.5 | 0.1 | 1.5 | 82.3 | 1.16 |  | 57801 | [5 empty] | 20 ̊C | 0.94% (seawater)
Carbon/glass hybrid prepregs | (±45/(0)2/±45) | 56.7 | Epoxy | SparPreg | SparPreg UC600, 600 gsm | 50 | Sprint XE600 @ ±45º | 50 | 0 | 0 | 0 | 2.03 | Not Specified | Prepreg |  | E208W | 965 | 96.5 | 0.1 | 1.5 | 86.5 | 1.1 |  | 192999 | [5 empty] | 20 ̊C | 0.94% (seawater)
Carbon/glass hybrid prepregs | (±45/(0)2/±45) | 56.7 | Epoxy | SparPreg | SparPreg UC600, 600 gsm | 50 | Sprint XE600 @ ±45º | 50 | 0 | 0 | 0 | 2.03 | Not Specified | Prepreg |  | E209W | 1000 | 100 | 0.1 | 1.5 | 78.9 | 1.27 |  | 13188 | [5 empty] | 20 ̊C | 0.94% (seawater)
Carbon/glass hybrid prepregs | (±45/(0)2/±45) | 56.4 | Epoxy | SparPreg | SparPreg UC600, 600 gsm | 50 | Sprint XE600 @ ±45º | 50 | 0 | 0 | 0 | 2.04 | Not Specified | Prepreg |  | E210W | 1000 | 100 | 0.1 | 1 | 81.6 | 1.21 |  | 35026 | [5 empty] | 20 ̊C | 0.94% (seawater)
Carbon/glass hybrid prepregs | (±45/(0)2/±45) | 57 | Epoxy | SparPreg | SparPreg UC600, 600 gsm | 50 | Sprint XE600 @ ±45º | 50 | 0 | 0 | 0 | 2.02 | Not Specified | Prepreg |  | E211W | 1000 | 100 | 0.1 | 1 | 84.1 | 1.18 |  | 188064 | [5 empty] | 20 ̊C | 0.94% (seawater)
Carbon/glass hybrid prepregs | (±45/(0)2/±45) | 57 | Epoxy | SparPreg | SparPreg UC600, 600 gsm | 50 | Sprint XE600 @ ±45º | 50 | 0 | 0 | 0 | 2.02 | Not Specified | Prepreg |  | E212W | 1000 | 100 | 0.1 | 1 | 80 | 1.25 |  | 9786 | [5 empty] | 20 ̊C | 0.94% (seawater)
Carbon/glass hybrid prepregs | (±45/(0)2/±45) | 56.7 | Epoxy | SparPreg | SparPreg UC600, 600 gsm | 50 | Sprint XE600 @ ±45º | 50 | 0 | 0 | 0 | 2.03 | Not Specified | Prepreg |  | E213W | 1051 | 105 | 0.1 | 0.5 | 82.2 | 1.28 |  | 8679 | [5 empty] | 20 ̊C | 0.94% (seawater)
Carbon/glass hybrid prepregs | (±45/(0)2/±45) | 56.7 | Epoxy | SparPreg | SparPreg UC600, 600 gsm | 50 | Sprint XE600 @ ±45º | 50 | 0 | 0 | 0 | 2.03 | Not Specified | Prepreg |  | E214W | 1051 | 105 | 0.1 | 0.5 | 86.9 | 1.22 |  | 22706 | [5 empty] | 20 ̊C | 0.94% (seawater)
Carbon/glass hybrid prepregs | (±45/(0)2/±45) | 56.7 | Epoxy | SparPreg | SparPreg UC600, 600 gsm | 50 | Sprint XE600 @ ±45º | 50 | 0 | 0 | 0 | 2.03 | Not Specified | Prepreg |  | E215W | 1051 | 105 | 0.1 | 0.5 | 80.3 | 1.31 |  | 2364 | [5 empty] | 20 ̊C | 0.94% (seawater)
Carbon/glass hybrid prepregs | (±45/(0)2/±45) | 56.4 | Epoxy | SparPreg | SparPreg UC600, 600 gsm | 50 | Sprint XE600 @ ±45º | 50 | 0 | 0 | 0 | 2.04 | Not Specified | Prepreg |  | E216W | 1051 | 105 | 0.1 | 0.5 | 84.8 | 1.24 |  | 2191 | [5 empty] | 20 ̊C | 0.94% (seawater)
[17 empty] | Max. Shear Stress | Min. Shear Stress
Adhesive shear lap | Adhesive |  | Adhesive | Hexion Epikote MGS BPR 135G3 (L135/G3) with MGS 137G curing agent adhesive |  | 0 | 0 | 0 | 0 | 0 | 0 | 4.22 | 10h 80C |  |  | 135G3-100 | 45.6 |  | static | 0.0254 mm/s |  |  |  | 1 | [5 empty] | 20 ̊C | Unconditioned control
Adhesive shear lap | Adhesive |  | Adhesive | Hexion Epikote MGS BPR 135G3 (L135/G3) with MGS 137G curing agent adhesive |  | 0 | 0 | 0 | 0 | 0 | 0 | 4.24 | 10h 80C |  |  | 135G3-101 | 48.2 |  | static | 0.0254 mm/s |  |  |  | 1 | [5 empty] | 20 ̊C | Unconditioned control
Adhesive shear lap | Adhesive |  | Adhesive | Hexion Epikote MGS BPR 135G3 (L135/G3) with MGS 137G curing agent adhesive |  | 0 | 0 | 0 | 0 | 0 | 0 | 4.21 | 10h 80C |  |  | 135G3-102 | 43.9 |  | static | 0.0254 mm/s |  |  |  | 1 | [5 empty] | 20 ̊C | Unconditioned control
Adhesive shear lap | Adhesive |  | Adhesive | Hexion Epikote MGS BPR 135G3 (L135/G3) with MGS 137G curing agent adhesive |  | 0 | 0 | 0 | 0 | 0 | 0 | 4 | 10h 80C |  |  | 135G3-103 | 55.8 |  | static | 0.0254 mm/s |  |  |  | 1 | [5 empty] | 20 ̊C | Unconditioned control
Adhesive shear lap | Adhesive |  | Adhesive | Hexion Epikote MGS BPR 135G3 (L135/G3) with MGS 137G curing agent adhesive |  | 0 | 0 | 0 | 0 | 0 | 0 | 4.15 | 10h 80C |  |  | 135G3-104 | 50.1 |  | static | 0.0254 mm/s |  |  |  | 1 | [5 empty] | 20 ̊C | Unconditioned control
Adhesive shear lap | Adhesive |  | Adhesive | Hexion Epikote MGS BPR 135G3 (L135/G3) with MGS 137G curing agent adhesive |  | 0 | 0 | 0 | 0 | 0 | 0 | 4.18 | 10h 80C |  |  | 135G3-105 | 62.4 |  | static | 0.0254 mm/s |  |  |  | 1 | [5 empty] | 20 ̊C | Unconditioned control
Adhesive shear lap | Adhesive |  | Adhesive | Hexion Epikote MGS BPR 135G3 (L135/G3) with MGS 137G curing agent adhesive |  | 0 | 0 | 0 | 0 | 0 | 0 | 4.5 | 10h 80C |  |  | 135G3-204 | 41.4 | 4.1 | 0.1 | 1 |  |  |  | 6520 | [5 empty] | 20 ̊C | Unconditioned control
Adhesive shear lap | Adhesive |  | Adhesive | Hexion Epikote MGS BPR 135G3 (L135/G3) with MGS 137G curing agent adhesive |  | 0 | 0 | 0 | 0 | 0 | 0 | 3.51 | 10h 80C |  |  | 135G3-208 | 41.4 | 4.1 | 0.1 | 1 |  |  |  | 4401 | [5 empty] | 20 ̊C | Unconditioned control
Adhesive shear lap | Adhesive |  | Adhesive | Hexion Epikote MGS BPR 135G3 (L135/G3) with MGS 137G curing agent adhesive |  | 0 | 0 | 0 | 0 | 0 | 0 | 3.68 | 10h 80C |  |  | 135G3-210 | 41.4 | 4.1 | 0.1 | 1 |  |  |  | 4426 | [5 empty] | 20 ̊C | Unconditioned control
Adhesive shear lap | Adhesive |  | Adhesive | Hexion Epikote MGS BPR 135G3 (L135/G3) with MGS 137G curing agent adhesive |  | 0 | 0 | 0 | 0 | 0 | 0 | 4.36 | 10h 80C |  |  | 135G3-213 | 41.4 | 4.1 | 0.1 | 1 |  |  |  | 417 | [5 empty] | 20 ̊C | Unconditioned control
Adhesive shear lap | Adhesive |  | Adhesive | Hexion Epikote MGS BPR 135G3 (L135/G3) with MGS 137G curing agent adhesive |  | 0 | 0 | 0 | 0 | 0 | 0 | 4.56 | 10h 80C |  |  | 135G3-207 | 41.4 | 4.1 | 0.1 | 1 |  |  |  | 8887 | [5 empty] | 20 ̊C | Unconditioned control
Adhesive shear lap | Adhesive |  | Adhesive | Hexion Epikote MGS BPR 135G3 (L135/G3) with MGS 137G curing agent adhesive |  | 0 | 0 | 0 | 0 | 0 | 0 | 4.47 | 10h 80C |  |  | 135G3-217 | 34.5 | 3.5 | 0.1 | 2 |  |  |  | 180857 | [5 empty] | 20 ̊C | Unconditioned control
Adhesive shear lap | Adhesive |  | Adhesive | Hexion Epikote MGS BPR 135G3 (L135/G3) with MGS 137G curing agent adhesive |  | 0 | 0 | 0 | 0 | 0 | 0 | 4.25 | 10h 80C |  |  | 135G3-216 | 34.5 | 3.5 | 0.1 | 2 |  |  |  | 32918 | [5 empty] | 20 ̊C | Unconditioned control
Adhesive shear lap | Adhesive |  | Adhesive | Hexion Epikote MGS BPR 135G3 (L135/G3) with MGS 137G curing agent adhesive |  | 0 | 0 | 0 | 0 | 0 | 0 | 4.17 | 10h 80C |  |  | 135G3-218 | 34.5 | 3.5 | 0.1 | 2 |  |  |  | 421714 | [5 empty] | 20 ̊C | Unconditioned control
Adhesive shear lap | Adhesive |  | Adhesive | Hexion Epikote MGS BPR 135G3 (L135/G3) with MGS 137G curing agent adhesive |  | 0 | 0 | 0 | 0 | 0 | 0 | 3.27 | 10h 80C |  |  | 135G3-211 | 41.4 | 4.1 | 0.1 | 1 |  |  |  | 11779 | [5 empty] | 20 ̊C | Unconditioned control
Adhesive shear lap | Adhesive |  | Adhesive | Hexion Epikote MGS BPR 135G3 (L135/G3) with MGS 137G curing agent adhesive |  | 0 | 0 | 0 | 0 | 0 | 0 | 4.6 | 10h 80C |  |  | 135G3-201 | 31 | 3.1 | 0.1 | 3 |  |  |  | 285619 | [5 empty] | 20 ̊C | Unconditioned control
Adhesive shear lap | Adhesive |  | Adhesive | Hexion Epikote MGS BPR 135G3 (L135/G3) with MGS 137G curing agent adhesive |  | 0 | 0 | 0 | 0 | 0 | 0 | 4.46 | 10h 80C |  |  | 135G3-200 | 31 | 3.1 | 0.1 | 3 |  |  |  | 1250000 | runout |  |  |  |  | 20 ̊C | Unconditioned control
Adhesive shear lap | Adhesive |  | Adhesive | Hexion Epikote MGS BPR 135G3 (L135/G3) with MGS 137G curing agent adhesive |  | 0 | 0 | 0 | 0 | 0 | 0 | 3.99 | 10h 80C |  |  | 135G3-203 | 31 | 3.1 | 0.1 | 3 |  |  |  | 3550000 | runout |  |  |  |  | 20 ̊C | Unconditioned control
Adhesive shear lap | Adhesive |  | Adhesive | Hexion Epikote MGS BPR 135G3 (L135/G3) with MGS 137G curing agent adhesive |  | 0 | 0 | 0 | 0 | 0 | 0 | 4.14 | 10h 80C |  |  | 135G3-215 | 41.4 | 4.1 | 0.1 | 1 |  |  |  | 9776 | [5 empty] | 20 ̊C | Unconditioned control
Adhesive shear lap | Adhesive |  | Adhesive | Hexion Epikote MGS BPR 135G3 (L135/G3) with MGS 137G curing agent adhesive |  | 0 | 0 | 0 | 0 | 0 | 0 | 4.45 | 10h 80C |  |  | 135G3-219 | 34.5 | 3.5 | 0.1 | 2 |  |  |  | 44153 | [5 empty] | 20 ̊C | Unconditioned control
Adhesive shear lap | Adhesive |  | Adhesive | Hexion Epikote MGS BPR 135G3 (L135/G3) with MGS 137G curing agent adhesive |  | 0 | 0 | 0 | 0 | 0 | 0 | 3.71 | 10h 80C |  |  | 136G3-220 | 34.5 | 3.5 | 0.1 | 2 |  |  |  | 4968 | [5 empty] | 20 ̊C | Unconditioned control
Adhesive shear lap | Adhesive |  | Adhesive | Hexion Epikote MGS BPR 135G3 (L135/G3) with MGS 137G curing agent adhesive |  | 0 | 0 | 0 | 0 | 0 | 0 | 4.65 | 10h 80C |  |  | 135G3-221 | 34.5 | 3.5 | 0.1 | 2 |  |  |  | 51713 | [5 empty] | 20 ̊C | Unconditioned control
Adhesive shear lap | Adhesive |  | Adhesive | Hexion Epikote MGS BPR 135G3 (L135/G3) with MGS 137G curing agent adhesive |  | 0 | 0 | 0 | 0 | 0 | 0 | 4.27 | 10h 80C |  |  | 135G3-212 | 31 | 3.1 | 0.1 | 2 |  |  |  | 906709 | [5 empty] | 20 ̊C | Unconditioned control
Adhesive shear lap | Adhesive |  | Adhesive | Hexion Epikote MGS BPR 135G3 (L135/G3) with MGS 137G curing agent adhesive |  | 0 | 0 | 0 | 0 | 0 | 0 | 3.87 | 10h 80C |  |  | 135G3W-1515 | 45.1 |  | static |  |  |  |  | 1 | [5 empty] | 20 ̊C | 3.55% (seawater)
Adhesive shear lap | Adhesive |  | Adhesive | Hexion Epikote MGS BPR 135G3 (L135/G3) with MGS 137G curing agent adhesive |  | 0 | 0 | 0 | 0 | 0 | 0 | 4.54 | 10h 80C |  |  | 135G3W-1516 | 52.7 |  | static |  |  |  |  | 1 | [5 empty] | 20 ̊C | 3.66% (seawater)
Adhesive shear lap | Adhesive |  | Adhesive | Hexion Epikote MGS BPR 135G3 (L135/G3) with MGS 137G curing agent adhesive |  | 0 | 0 | 0 | 0 | 0 | 0 | 3.89 | 10h 80C |  |  | 135G3W-1517 | 47.2 |  | static |  |  |  |  | 1 | [5 empty] | 20 ̊C | 3.65% (seawater)
Adhesive shear lap | Adhesive |  | Adhesive | Hexion Epikote MGS BPR 135G3 (L135/G3) with MGS 137G curing agent adhesive |  | 0 | 0 | 0 | 0 | 0 | 0 | 3.91 | 10h 80C |  |  | 135G3W-1501 | 27.6 |  | 0.1 | 2 |  |  |  | 63309 | [5 empty] | 20 ̊C | 2.87% (seawater)
Adhesive shear lap | Adhesive |  | Adhesive | Hexion Epikote MGS BPR 135G3 (L135/G3) with MGS 137G curing agent adhesive |  | 0 | 0 | 0 | 0 | 0 | 0 | 3.93 | 10h 80C |  |  | 135G3W-1507 | 27.6 |  | 0.1 | 2 |  |  |  | 16915 | [5 empty] | 20 ̊C | 2.65% (seawater)
Adhesive shear lap | Adhesive |  | Adhesive | Hexion Epikote MGS BPR 135G3 (L135/G3) with MGS 137G curing agent adhesive |  | 0 | 0 | 0 | 0 | 0 | 0 | 3.92 | 10h 80C |  |  | 135G3W-1508 | 27.6 |  | 0.1 | 2 |  |  |  | 2721 | [5 empty] | 20 ̊C | 2.55% (seawater)
Adhesive shear lap | Adhesive |  | Adhesive | Hexion Epikote MGS BPR 135G3 (L135/G3) with MGS 137G curing agent adhesive |  | 0 | 0 | 0 | 0 | 0 | 0 | 3.92 | 10h 80C |  |  | 135G3W-1510 | 31 |  | 0.1 | 2 |  |  |  | 43230 | [5 empty] | 20 ̊C | 2.58% (seawater)
Adhesive shear lap | Adhesive |  | Adhesive | Hexion Epikote MGS BPR 135G3 (L135/G3) with MGS 137G curing agent adhesive |  | 0 | 0 | 0 | 0 | 0 | 0 | 3.85 | 10h 80C |  |  | 135G3W-1512 | 31 |  | 0.1 | 2 |  |  |  | 8980 | [5 empty] | 20 ̊C | 2.67% (seawater)
Adhesive shear lap | Adhesive |  | Adhesive | Hexion Epikote MGS BPR 135G3 (L135/G3) with MGS 137G curing agent adhesive |  | 0 | 0 | 0 | 0 | 0 | 0 | 4.98 | 10h 80C |  |  | 135G3W-1514 | 27.6 |  | 0.1 | 2 |  |  |  | 9024 | [5 empty] | 20 ̊C | 2.62% (seawater)
Adhesive shear lap | Adhesive |  | Adhesive | Hexion Epikote MGS BPR 135G3 (L135/G3) with MGS 137G curing agent adhesive |  | 0 | 0 | 0 | 0 | 0 | 0 | 3.97 | 10h 80C |  |  | 135G3W-1520 | 20.7 |  | 0.1 | 2 |  |  |  | 4000000 | runout |  |  |  |  | 20 ̊C | 2.42% (seawater)
Adhesive shear lap | Adhesive |  | Adhesive | Hexion Epikote MGS BPR 135G3 (L135/G3) with MGS 137G curing agent adhesive |  | 0 | 0 | 0 | 0 | 0 | 0 | 3.66 | 10h 80C |  |  | 135G3W-1523 | 27.6 |  | 0.1 | 2 |  |  |  | 29726 | [5 empty] | 20 ̊C | 2.69% (seawater)
Adhesive shear lap | Adhesive |  | Adhesive | Hexion Epikote MGS BPR 135G3 (L135/G3) with MGS 137G curing agent adhesive |  | 0 | 0 | 0 | 0 | 0 | 0 | 3.76 | 10h 80C |  |  | 135G3W-1525 | 27.6 |  | 0.1 | 2 |  |  |  | 87282 | [5 empty] | 20 ̊C | 2.63% (seawater)
Adhesive shear lap | Adhesive |  | Adhesive | Hexion Epikote MGS BPR 135G3 (L135/G3) with MGS 137G curing agent adhesive |  | 0 | 0 | 0 | 0 | 0 | 0 | 4.01 | 10h 80C |  |  | 135G3W-1526 | 27.6 |  | 0.1 | 2 |  |  |  | 175344 | [5 empty] | 20 ̊C | 2.46% (seawater)
Adhesive shear lap | Adhesive |  | Adhesive | Hexion Epikote MGS BPR 135G3 / BPH 137G |  | 0 | 0 | 0 | 0 | 0 | 0 | 3 | 10h 80C |  |  | 340 | -37.9 |  | static | 0.0254 mm/s |  |  |  | 1 | [5 empty] | 20 ̊C | Unconditioned control, 3 mm adhesive thickness
Adhesive shear lap | Adhesive |  | Adhesive | Hexion Epikote MGS BPR 135G3 / BPH 137G |  | 0 | 0 | 0 | 0 | 0 | 0 | 3 | 10h 80C |  |  | 341 | -34.8 |  | static | 0.0254 mm/s |  |  |  | 1 | [5 empty] | 20 ̊C | Unconditioned control, 3 mm adhesive thickness
Adhesive shear lap | Adhesive |  | Adhesive | Hexion Epikote MGS BPR 135G3 / BPH 137G |  | 0 | 0 | 0 | 0 | 0 | 0 | 3 | 10h 80C |  |  | 342 | -37.8 |  | static | 0.0254 mm/s |  |  |  | 1 | [5 empty] | 20 ̊C | Unconditioned control, 3 mm adhesive thickness
Adhesive shear lap | Adhesive |  | Adhesive | Hexion Epikote MGS BPR 135G3 / BPH 137G |  | 0 | 0 | 0 | 0 | 0 | 0 | 3 | 10h 80C |  |  | 301 | 20.3 |  | static | 0.0254 mm/s |  |  |  | 1 | [5 empty] | 20 ̊C | Unconditioned control, 3 mm adhesive thickness
Adhesive shear lap | Adhesive |  | Adhesive | Hexion Epikote MGS BPR 135G3 / BPH 137G |  | 0 | 0 | 0 | 0 | 0 | 0 | 3 | 10h 80C |  |  | 302 | 22.8 |  | static | 0.0254 mm/s |  |  |  | 1 | [5 empty] | 20 ̊C | Unconditioned control, 3 mm adhesive thickness
Adhesive shear lap | Adhesive |  | Adhesive | Hexion Epikote MGS BPR 135G3 / BPH 137G |  | 0 | 0 | 0 | 0 | 0 | 0 | 3 | 10h 80C |  |  | 303 | 24 |  | static | 0.0254 mm/s |  |  |  | 1 | [5 empty] | 20 ̊C | Unconditioned control, 3 mm adhesive thickness
Adhesive shear lap | Adhesive |  | Adhesive | Hexion Epikote MGS BPR 135G3 / BPH 137G |  | 0 | 0 | 0 | 0 | 0 | 0 | 3 | 10h 80C |  |  | 304 | 22.4 |  | static | 0.0254 mm/s |  |  |  | 1 | [5 empty] | 20 ̊C | Unconditioned control, 3 mm adhesive thickness
Adhesive shear lap | Adhesive |  | Adhesive | Hexion Epikote MGS BPR 135G3 / BPH 137G |  | 0 | 0 | 0 | 0 | 0 | 0 | 3 | 10h 80C |  |  | 305 | 21.5 |  | static | 0.0254 mm/s |  |  |  | 1 | [5 empty] | 20 ̊C | Unconditioned control, 3 mm adhesive thickness
Adhesive shear lap | Adhesive |  | Adhesive | Hexion Epikote MGS BPR 135G3 / BPH 137G |  | 0 | 0 | 0 | 0 | 0 | 0 | 3 | 10h 80C |  |  | 306 | 21.1 |  | static | 0.0254 mm/s |  |  |  | 1 | [5 empty] | 20 ̊C | Unconditioned control, 3 mm adhesive thickness
Adhesive shear lap | Adhesive |  | Adhesive | Hexion Epikote MGS BPR 135G3 / BPH 137G |  | 0 | 0 | 0 | 0 | 0 | 0 | 3 | 10h 80C |  |  | 316 | 14.5 |  | static | 0.0254 mm/s |  |  |  | 1 | [5 empty] | 20 ̊C | Unconditioned control, 3 mm adhesive thickness
Adhesive shear lap | Adhesive |  | Adhesive | Hexion Epikote MGS BPR 135G3 / BPH 137G |  | 0 | 0 | 0 | 0 | 0 | 0 | 3 | 10h 80C |  |  | 317 | 15.1 |  | static | 0.0254 mm/s |  |  |  | 1 | [5 empty] | 20 ̊C | Unconditioned control, 3 mm adhesive thickness
Adhesive shear lap | Adhesive |  | Adhesive | Hexion Epikote MGS BPR 135G3 / BPH 137G |  | 0 | 0 | 0 | 0 | 0 | 0 | 3 | 10h 80C |  |  | 318 | 16.1 |  | static | 0.0254 mm/s |  |  |  | 1 | [5 empty] | 20 ̊C | Unconditioned control, 3 mm adhesive thickness
Adhesive shear lap | Adhesive |  | Adhesive | Hexion Epikote MGS BPR 135G3 / BPH 137G |  | 0 | 0 | 0 | 0 | 0 | 0 | 3 | 10h 80C |  |  | 309 | 8.1 | 0.81 | 0.1 | 2 |  |  |  | 12924 | [5 empty] | 20 ̊C | Unconditioned control, 3 mm adhesive thickness
Adhesive shear lap | Adhesive |  | Adhesive | Hexion Epikote MGS BPR 135G3 / BPH 137G |  | 0 | 0 | 0 | 0 | 0 | 0 | 3 | 10h 80C |  |  | 311 | 8.1 | 0.81 | 0.1 | 2 |  |  |  | 18339 | [5 empty] | 20 ̊C | Unconditioned control, 3 mm adhesive thickness
Adhesive shear lap | Adhesive |  | Adhesive | Hexion Epikote MGS BPR 135G3 / BPH 137G |  | 0 | 0 | 0 | 0 | 0 | 0 | 3 | 10h 80C |  |  | 315 | 6.8 | 0.68 | 0.1 | 3 |  |  |  | 108094 | [5 empty] | 20 ̊C | Unconditioned control, 3 mm adhesive thickness
Adhesive shear lap | Adhesive |  | Adhesive | Hexion Epikote MGS BPR 135G3 / BPH 137G |  | 0 | 0 | 0 | 0 | 0 | 0 | 3 | 10h 80C |  |  | 313 | 6.87 | 0.69 | 0.1 | 3 |  |  |  | 80858 | [5 empty] | 20 ̊C | Unconditioned control, 3 mm adhesive thickness
Adhesive shear lap | Adhesive |  | Adhesive | Hexion Epikote MGS BPR 135G3 / BPH 137G |  | 0 | 0 | 0 | 0 | 0 | 0 | 3 | 10h 80C |  |  | 356 | 5.79 | 0.58 | 0.1 | 3 |  |  |  | 196872 | [5 empty] | 20 ̊C | Unconditioned control, 3 mm adhesive thickness
Adhesive shear lap | Adhesive |  | Adhesive | Hexion Epikote MGS BPR 135G3 / BPH 137G |  | 0 | 0 | 0 | 0 | 0 | 0 | 3 | 10h 80C |  |  | 357 | 5.14 | 0.51 | 0.1 | 4 |  |  |  | 478998 | [5 empty] | 20 ̊C | Unconditioned control, 3 mm adhesive thickness
Adhesive shear lap | Adhesive |  | Adhesive | Hexion Epikote MGS BPR 135G3 / BPH 137G |  | 0 | 0 | 0 | 0 | 0 | 0 | 3 | 10h 80C |  |  | 375 | 4.32 | 0.43 | 0.1 | 5 |  |  |  | 3421986 | [5 empty] | 20 ̊C | Unconditioned control, 3 mm adhesive thickness
Adhesive shear lap | Adhesive |  | Adhesive | Hexion Epikote MGS BPR 135G3 / BPH 137G |  | 0 | 0 | 0 | 0 | 0 | 0 | 3 | 10h 80C |  |  | 360 | 7.98 | 0.8 | 0.1 | 1 |  |  |  | 5642 | [5 empty] | 20 ̊C | Unconditioned control, 3 mm adhesive thickness
Adhesive shear lap | Adhesive |  | Adhesive | Hexion Epikote MGS BPR 135G3 / BPH 137G |  | 0 | 0 | 0 | 0 | 0 | 0 | 3 | 10h 80C |  |  | 310 | 8.46 | -8.46 | -1 | 1 |  |  |  | 1319 | [5 empty] | 20 ̊C | Unconditioned control, 3 mm adhesive thickness
Adhesive shear lap | Adhesive |  | Adhesive | Hexion Epikote MGS BPR 135G3 / BPH 137G |  | 0 | 0 | 0 | 0 | 0 | 0 | 3 | 10h 80C |  |  | 312 | 7.94 | -7.94 | -1 | 1 |  |  |  | 3006 | [5 empty] | 20 ̊C | Unconditioned control, 3 mm adhesive thickness
Adhesive shear lap | Adhesive |  | Adhesive | Hexion Epikote MGS BPR 135G3 / BPH 137G |  | 0 | 0 | 0 | 0 | 0 | 0 | 3 | 10h 80C |  |  | 314 | 6.13 | -6.13 | -1 | 2 |  |  |  | 22258 | [5 empty] | 20 ̊C | Unconditioned control, 3 mm adhesive thickness
Adhesive shear lap | Adhesive |  | Adhesive | Hexion Epikote MGS BPR 135G3 / BPH 137G |  | 0 | 0 | 0 | 0 | 0 | 0 | 3 | 10h 80C |  |  | 307 | 4.99 | -4.99 | -1 | 2 |  |  |  | 46369 | [5 empty] | 20 ̊C | Unconditioned control, 3 mm adhesive thickness
Adhesive shear lap | Adhesive |  | Adhesive | Hexion Epikote MGS BPR 135G3 / BPH 137G |  | 0 | 0 | 0 | 0 | 0 | 0 | 3 | 10h 80C |  |  | 308 | 4.8 | -4.8 | -1 | 2 |  |  |  | 128076 | [5 empty] | 20 ̊C | Unconditioned control, 3 mm adhesive thickness
Adhesive shear lap | Adhesive |  | Adhesive | Hexion Epikote MGS BPR 135G3 / BPH 137G |  | 0 | 0 | 0 | 0 | 0 | 0 | 3 | 10h 80C |  |  | 361 | 4.86 | -4.86 | -1 | 2 |  |  |  | 72167 | [5 empty] | 20 ̊C | Unconditioned control, 3 mm adhesive thickness
Adhesive shear lap | Adhesive |  | Adhesive | Hexion Epikote MGS BPR 135G3 / BPH 137G |  | 0 | 0 | 0 | 0 | 0 | 0 | 3 | 10h 80C |  |  | 359 | 8.07 | -8.07 | -1 | 1 |  |  |  | 1373 | [5 empty] | 20 ̊C | Unconditioned control, 3 mm adhesive thickness
Adhesive shear lap | Adhesive |  | Adhesive | Hexion Epikote MGS BPR 135G3 / BPH 137G |  | 0 | 0 | 0 | 0 | 0 | 0 | 3 | 10h 80C |  |  | 362 | 6.27 | -6.27 | -1 | 1 |  |  |  | 14040 | [5 empty] | 20 ̊C | Unconditioned control, 3 mm adhesive thickness
Adhesive shear lap | Adhesive |  | Adhesive | Hexion Epikote MGS BPR 135G3 / BPH 137G |  | 0 | 0 | 0 | 0 | 0 | 0 | 3 | 10h 80C |  |  | 363 | 3.42 | -3.42 | -1 | 4 |  |  |  | 1177627 | [5 empty] | 20 ̊C | Unconditioned control, 3 mm adhesive thickness
Adhesive shear lap | Adhesive |  | Adhesive | Hexion Epikote MGS BPR 135G3 / BPH 137G |  | 0 | 0 | 0 | 0 | 0 | 0 | 3 | 10h 80C |  |  | 400 | 20.4 | -20.4 | 10 | 4 |  |  |  | 185030 | [5 empty] | 20 ̊C | Unconditioned control, 3 mm adhesive thickness
Adhesive shear lap | Adhesive |  | Adhesive | Hexion Epikote MGS BPR 135G3 / BPH 137G |  | 0 | 0 | 0 | 0 | 0 | 0 | 3 | 10h 80C |  |  | 401 | 20.8 | -20.8 | 10 | 4 |  |  |  | 102065 | [5 empty] | 20 ̊C | Unconditioned control, 3 mm adhesive thickness
Adhesive shear lap | Adhesive |  | Adhesive | Hexion Epikote MGS BPR 135G3 / BPH 137G |  | 0 | 0 | 0 | 0 | 0 | 0 | 3 | 10h 80C |  |  | 343 | -27.6 | -2.8 | 10 | 1 |  |  |  | 2995 | [5 empty] | 20 ̊C | Unconditioned control, 3 mm adhesive thickness
Adhesive shear lap | Adhesive |  | Adhesive | Hexion Epikote MGS BPR 135G3 / BPH 137G |  | 0 | 0 | 0 | 0 | 0 | 0 | 3 | 10h 80C |  |  | 353 | -1.3 | -13.4 | 10 | 2 |  |  |  | 175000 | runout |  |  |  |  | 20 ̊C | Unconditioned control, 3 mm adhesive thickness
Adhesive shear lap | Adhesive |  | Adhesive | Hexion Epikote MGS BPR 135G3 / BPH 137G |  | 0 | 0 | 0 | 0 | 0 | 0 | 3 | 10h 80C |  |  | 344 | -2.8 | -27.9 | 10 | 1 |  |  |  | 5032 | [5 empty] | 20 ̊C | Unconditioned control, 3 mm adhesive thickness
Adhesive shear lap | Adhesive |  | Adhesive | Hexion Epikote MGS BPR 135G3 / BPH 137G |  | 0 | 0 | 0 | 0 | 0 | 0 | 3 | 10h 80C |  |  | 358 | -1.7 | -16.7 | 10 | 2 |  |  |  | 1500000 | runout |  |  |  |  | 20 ̊C | Unconditioned control, 3 mm adhesive thickness
Adhesive shear lap | Adhesive |  | Adhesive | Hexion Epikote MGS BPR 135G3 / BPH 137G |  | 0 | 0 | 0 | 0 | 0 | 0 | 3 | 10h 80C |  |  | 1520W | 11.6 |  | static | 0.0254 mm/s |  |  |  | 1 | [5 empty] | 20 ̊C | 1.2% (seawater), 3 mm adhesive thickness
Adhesive shear lap | Adhesive |  | Adhesive | Hexion Epikote MGS BPR 135G3 / BPH 137G |  | 0 | 0 | 0 | 0 | 0 | 0 | 3 | 10h 80C |  |  | 1500W | 13.1 |  | static | 0.0254 mm/s |  |  |  | 1 | [5 empty] | 20 ̊C | 1.2% (seawater), 3 mm adhesive thickness
Adhesive shear lap | Adhesive |  | Adhesive | Hexion Epikote MGS BPR 135G3 / BPH 137G |  | 0 | 0 | 0 | 0 | 0 | 0 | 3 | 10h 80C |  |  | 1016W | 10.5 |  | static | 0.0254 mm/s |  |  |  | 1 | [5 empty] | 20 ̊C | 1.2% (seawater), 3 mm adhesive thickness
Adhesive shear lap | Adhesive |  | Adhesive | Hexion Epikote MGS BPR 135G3 / BPH 137G |  | 0 | 0 | 0 | 0 | 0 | 0 | 3 | 10h 80C |  |  | 1014W |  | -20.7 | static | 0.0254 mm/s |  |  |  | 1 | [5 empty] | 20 ̊C | 1.2% (seawater), 3 mm adhesive thickness
Adhesive shear lap | Adhesive |  | Adhesive | Hexion Epikote MGS BPR 135G3 / BPH 137G |  | 0 | 0 | 0 | 0 | 0 | 0 | 3 | 10h 80C |  |  | 1020W |  | -20.5 | static | 0.0254 mm/s |  |  |  | 1 | [5 empty] | 20 ̊C | 1.2% (seawater), 3 mm adhesive thickness
Adhesive shear lap | Adhesive |  | Adhesive | Hexion Epikote MGS BPR 135G3 / BPH 137G |  | 0 | 0 | 0 | 0 | 0 | 0 | 3 | 10h 80C |  |  | 1010W |  | -20.5 | static | 0.0254 mm/s |  |  |  | 1 | [5 empty] | 20 ̊C | 1.2% (seawater), 3 mm adhesive thickness
Adhesive shear lap | Adhesive |  | Adhesive | Hexion Epikote MGS BPR 135G3 / BPH 137G |  | 0 | 0 | 0 | 0 | 0 | 0 | 3 | 10h 80C |  |  | 1506W | 5.09 | 0.51 | 0.1 | 4 |  |  |  | 170610 | [5 empty] | 20 ̊C | 1.2% (seawater), 3 mm adhesive thickness
Adhesive shear lap | Adhesive |  | Adhesive | Hexion Epikote MGS BPR 135G3 / BPH 137G |  | 0 | 0 | 0 | 0 | 0 | 0 | 3 | 10h 80C |  |  | 1504W | 5.39 | 0.54 | 0.1 | 4 |  |  |  | 153761 | [5 empty] | 20 ̊C | 1.2% (seawater), 3 mm adhesive thickness
Adhesive shear lap | Adhesive |  | Adhesive | Hexion Epikote MGS BPR 135G3 / BPH 137G |  | 0 | 0 | 0 | 0 | 0 | 0 | 3 | 10h 80C |  |  | 1012W | 4.84 | 0.48 | 0.1 | 4 |  |  |  | 103032 | [5 empty] | 20 ̊C | 1.2% (seawater), 3 mm adhesive thickness
Adhesive shear lap | Adhesive |  | Adhesive | Hexion Epikote MGS BPR 135G3 / BPH 137G |  | 0 | 0 | 0 | 0 | 0 | 0 | 3 | 10h 80C |  |  | 1522W | 8.17 | 0.82 | 0.1 | 1 |  |  |  | 967 | [5 empty] | 20 ̊C | 1.2% (seawater), 3 mm adhesive thickness
Adhesive shear lap | Adhesive |  | Adhesive | Hexion Epikote MGS BPR 135G3 / BPH 137G |  | 0 | 0 | 0 | 0 | 0 | 0 | 3 | 10h 80C |  |  | 1002W | 8.18 | 0.82 | 0.1 | 1 |  |  |  | 170 | [5 empty] | 20 ̊C | 1.2% (seawater), 3 mm adhesive thickness
Adhesive shear lap | Adhesive |  | Adhesive | Hexion Epikote MGS BPR 135G3 / BPH 137G |  | 0 | 0 | 0 | 0 | 0 | 0 | 3 | 10h 80C |  |  | 1510W | 8.45 | 0.85 | 0.1 | 1 |  |  |  | 1815 | [5 empty] | 20 ̊C | 1.2% (seawater), 3 mm adhesive thickness
Adhesive shear lap | Adhesive |  | Adhesive | Hexion Epikote MGS BPR 135G3 / BPH 137G |  | 0 | 0 | 0 | 0 | 0 | 0 | 3 | 10h 80C |  |  | 1518W | 8.44 | 0.84 | 0.1 | 1 |  |  |  | 2053 | [5 empty] | 20 ̊C | 1.2% (seawater), 3 mm adhesive thickness
Adhesive shear lap | Adhesive |  | Adhesive | Hexion Epikote MGS BPR 135G3 / BPH 137G |  | 0 | 0 | 0 | 0 | 0 | 0 | 3 | 10h 80C |  |  | 1526W | 6.22 | 0.62 | 0.1 | 2 |  |  |  | 20681 | [5 empty] | 20 ̊C | 1.2% (seawater), 3 mm adhesive thickness
Adhesive shear lap | Adhesive |  | Adhesive | Hexion Epikote MGS BPR 135G3 / BPH 137G |  | 0 | 0 | 0 | 0 | 0 | 0 | 3 | 10h 80C |  |  | 1022W | 6.07 | 0.61 | 0.1 | 2 |  |  |  | 12814 | [5 empty] | 20 ̊C | 1.2% (seawater), 3 mm adhesive thickness
Adhesive shear lap | Adhesive |  | Adhesive | Hexion Epikote MGS BPR 135G3 / BPH 137G |  | 0 | 0 | 0 | 0 | 0 | 0 | 3 | 10h 80C |  |  | 1512W | 6.12 | 0.61 | 0.1 | 2 |  |  |  | 24939 | [5 empty] | 20 ̊C | 1.2% (seawater), 3 mm adhesive thickness
Adhesive shear lap | Adhesive |  | Adhesive | Hexion Epikote MGS BPR 135G3 / BPH 137G |  | 0 | 0 | 0 | 0 | 0 | 0 | 3 | 10h 80C |  |  | 1004W | 4.16 | 0.42 | 0.1 | 5 |  |  |  | 492899 | [5 empty] | 20 ̊C | 1.2% (seawater), 3 mm adhesive thickness
Adhesive shear lap | Adhesive |  | Adhesive | Hexion Epikote MGS BPR 135G3 / BPH 137G |  | 0 | 0 | 0 | 0 | 0 | 0 | 3 | 10h 80C |  |  | 1600W | 4.22 | 0.42 | 0.1 | 5 |  |  |  | 767523 | [5 empty] | 20 ̊C | 1.2% (seawater), 3 mm adhesive thickness
Adhesive shear lap | Adhesive |  | Adhesive | Hexion Epikote MGS BPR 135G3 / BPH 137G |  | 0 | 0 | 0 | 0 | 0 | 0 | 3 | 10h 80C |  |  | 1524W | 3.55 | -3.55 | -1 | 3 |  |  |  | 231315 | [5 empty] | 20 ̊C | 1.2% (seawater), 3 mm adhesive thickness
Adhesive shear lap | Adhesive |  | Adhesive | Hexion Epikote MGS BPR 135G3 / BPH 137G |  | 0 | 0 | 0 | 0 | 0 | 0 | 3 | 10h 80C |  |  | 1018W | 3.44 | -3.44 | -1 | 3 |  |  |  | 139301 | [5 empty] | 20 ̊C | 1.2% (seawater), 3 mm adhesive thickness
Adhesive shear lap | Adhesive |  | Adhesive | Hexion Epikote MGS BPR 135G3 / BPH 137G |  | 0 | 0 | 0 | 0 | 0 | 0 | 3 | 10h 80C |  |  | 1502W | 3.52 | -3.52 | -1 | 3 |  |  |  | 208986 | [5 empty] | 20 ̊C | 1.2% (seawater), 3 mm adhesive thickness
Adhesive shear lap | Adhesive |  | Adhesive | Hexion Epikote MGS BPR 135G3 / BPH 137G |  | 0 | 0 | 0 | 0 | 0 | 0 | 3 | 10h 80C |  |  | 1514W | 6.36 | -6.36 | -1 | 1.5 |  |  |  | 4303 | [5 empty] | 20 ̊C | 1.2% (seawater), 3 mm adhesive thickness
Adhesive shear lap | Adhesive |  | Adhesive | Hexion Epikote MGS BPR 135G3 / BPH 137G |  | 0 | 0 | 0 | 0 | 0 | 0 | 3 | 10h 80C |  |  | 1508W | 6.12 | -6.12 | -1 | 1.5 |  |  |  | 5595 | [5 empty] | 20 ̊C | 1.2% (seawater), 3 mm adhesive thickness
Adhesive shear lap | Adhesive |  | Adhesive | Hexion Epikote MGS BPR 135G3 / BPH 137G |  | 0 | 0 | 0 | 0 | 0 | 0 | 3 | 10h 80C |  |  | 1008W | 6.23 | -6.23 | -1 | 1.5 |  |  |  | 2422 | [5 empty] | 20 ̊C | 1.2% (seawater), 3 mm adhesive thickness
Adhesive shear lap | Adhesive |  | Adhesive | Hexion Epikote MGS BPR 135G3 / BPH 137G |  | 0 | 0 | 0 | 0 | 0 | 0 | 3 | 10h 80C |  |  | 1006W | 2.7 | -2.7 | -1 | 5 |  |  |  | 1315489 | [5 empty] | 20 ̊C | 1.2% (seawater), 3 mm adhesive thickness
Adhesive shear lap | Adhesive |  | Adhesive | Hexion Epikote MGS BPR 135G3 / BPH 137G |  | 0 | 0 | 0 | 0 | 0 | 0 | 3 | 10h 80C |  |  | 1516W | 4.66 | -4.66 | -1 | 2 |  |  |  | 32479 | [5 empty] | 20 ̊C | 1.2% (seawater), 3 mm adhesive thickness
Adhesive shear lap | Adhesive |  | Adhesive | Hexion Epikote MGS BPR 135G3 / BPH 137G |  | 0 | 0 | 0 | 0 | 0 | 0 | 3 | 10h 80C |  |  | 1000W | 4.49 | -4.49 | -1 | 2 |  |  |  | 41356 | [5 empty] | 20 ̊C | 1.2% (seawater), 3 mm adhesive thickness
Earlier Materials - Environmental testing of different matrix materials in [0/±45/0]S, [90/±45/90]S, and [±45]3 laminates.
MD-DD5P-UP2-Enviro | [0/±45/0]S | 35 | UP2 | CoRezyn 63-AX-050 | Knytex D155 (527 gsm) | 72 | Knytex DB120 (393 gsm) | 28 | 0 | 0 | 0 | 3.16 | 24h/20C, 2h/60C | RTM | 5235 | p-t-1 | 478 |  | static | 0.0254 mm/s | 23.7 |  |  | 1 | [5 empty] | 25 ̊C | Unconditioned control |  |  |  | R4 | C13 | T7, T9
MD-DD5P-UP2-Enviro | [0/±45/0]S | 35 | UP2 | CoRezyn 63-AX-050 | Knytex D155 (527 gsm) | 72 | Knytex DB120 (393 gsm) | 28 | 0 | 0 | 0 | 3.16 | 24h/20C, 2h/60C | RTM | 5236 | p-t-2 | 489 |  | static | 0.0254 mm/s | 23.4 |  |  | 1 | [5 empty] | 25 ̊C | Unconditioned control |  |  |  | R4 | C13 | T7, T9
MD-DD5P-UP2-Enviro | [0/±45/0]S | 35 | UP2 | CoRezyn 63-AX-050 | Knytex D155 (527 gsm) | 72 | Knytex DB120 (393 gsm) | 28 | 0 | 0 | 0 | 3.16 | 24h/20C, 2h/60C | RTM | 5237 | p-t-3 | 495 |  | static | 0.0254 mm/s | 22.9 |  |  | 1 | [5 empty] | 25 ̊C | Unconditioned control |  |  |  | R4 | C13 | T7, T9
MD-DD5P-UP2-Enviro | [0/±45/0]S | 35 | UP2 | CoRezyn 63-AX-050 | Knytex D155 (527 gsm) | 72 | Knytex DB120 (393 gsm) | 28 | 0 | 0 | 0 | 3.16 | 24h/20C, 2h/60C | RTM | 5238 | p-t-15 | 477 |  | static | 0.0254 mm/s | 21.9 |  |  | 1 | [5 empty] | 40 ̊C | Unconditioned control |  |  |  | R4 | C13 | T7, T9
MD-DD5P-UP2-Enviro | [0/±45/0]S | 35 | UP2 | CoRezyn 63-AX-050 | Knytex D155 (527 gsm) | 72 | Knytex DB120 (393 gsm) | 28 | 0 | 0 | 0 | 3.16 | 24h/20C, 2h/60C | RTM | 5239 | p-t-5 | 517 |  | static | 0.0254 mm/s | 22.7 |  |  | 1 | [5 empty] | 40 ̊C | Unconditioned control |  |  |  | R4 | C13 | T7, T9
MD-DD5P-UP2-Enviro | [0/±45/0]S | 35 | UP2 | CoRezyn 63-AX-050 | Knytex D155 (527 gsm) | 72 | Knytex DB120 (393 gsm) | 28 | 0 | 0 | 0 | 3.16 | 24h/20C, 2h/60C | RTM | 5240 | p-t-6 | 496 |  | static | 0.0254 mm/s | 23.5 |  |  | 1 | [5 empty] | 40 ̊C | Unconditioned control |  |  |  | R4 | C13 | T7, T9
MD-DD5P-UP2-Enviro | [0/±45/0]S | 35 | UP2 | CoRezyn 63-AX-050 | Knytex D155 (527 gsm) | 72 | Knytex DB120 (393 gsm) | 28 | 0 | 0 | 0 | 3.16 | 24h/20C, 2h/60C | RTM | 5241 | p-t-7 | 460 |  | static | 0.0254 mm/s | 22 |  |  | 1 | [5 empty] | 55 ̊C | Unconditioned control |  |  |  | R4 | C13 | T7, T9
MD-DD5P-UP2-Enviro | [0/±45/0]S | 35 | UP2 | CoRezyn 63-AX-050 | Knytex D155 (527 gsm) | 72 | Knytex DB120 (393 gsm) | 28 | 0 | 0 | 0 | 3.16 | 24h/20C, 2h/60C | RTM | 5242 | p-t-8 | 482 |  | static | 0.0254 mm/s | 23.5 |  |  | 1 | [5 empty] | 55 ̊C | Unconditioned control |  |  |  | R4 | C13 | T7, T9
MD-DD5P-UP2-Enviro | [0/±45/0]S | 35 | UP2 | CoRezyn 63-AX-050 | Knytex D155 (527 gsm) | 72 | Knytex DB120 (393 gsm) | 28 | 0 | 0 | 0 | 3.16 | 24h/20C, 2h/60C | RTM | 5243 | p-t-9 | 497 |  | static | 0.0254 mm/s | 23.9 |  |  | 1 | [5 empty] | 55 ̊C | Unconditioned control |  |  |  | R4 | C13 | T7, T9
MD-DD5P-UP2-Enviro | [0/±45/0]S | 35 | UP2 | CoRezyn 63-AX-050 | Knytex D155 (527 gsm) | 72 | Knytex DB120 (393 gsm) | 28 | 0 | 0 | 0 | 3.16 | 24h/20C, 2h/60C | RTM | 5244 | p-t-10 | 422 |  | static | 0.0254 mm/s | 19.9 |  |  | 1 | [5 empty] | 70 ̊C | Unconditioned control |  |  |  | R4 | C13 | T7, T9
MD-DD5P-UP2-Enviro | [0/±45/0]S | 35 | UP2 | CoRezyn 63-AX-050 | Knytex D155 (527 gsm) | 72 | Knytex DB120 (393 gsm) | 28 | 0 | 0 | 0 | 3.16 | 24h/20C, 2h/60C | RTM | 5245 | p-t-11 | 432 |  | static | 0.0254 mm/s | 22.2 |  |  | 1 | [5 empty] | 70 ̊C | Unconditioned control |  |  |  | R4 | C13 | T7, T9
MD-DD5P-UP2-Enviro | [0/±45/0]S | 35 | UP2 | CoRezyn 63-AX-050 | Knytex D155 (527 gsm) | 72 | Knytex DB120 (393 gsm) | 28 | 0 | 0 | 0 | 3.16 | 24h/20C, 2h/60C | RTM | 5246 | p-t-12 | 403 |  | static | 0.0254 mm/s | 20.5 |  |  | 1 | [5 empty] | 70 ̊C | Unconditioned control |  |  |  | R4 | C13 | T7, T9
MD-DD5P-UP2-Enviro | [0/±45/0]S | 35 | UP2 | CoRezyn 63-AX-050 | Knytex D155 (527 gsm) | 72 | Knytex DB120 (393 gsm) | 28 | 0 | 0 | 0 | 3.16 | 24h/20C, 2h/60C | RTM | 5247 | w-p-t-1 | 434 |  | static | 0.0254 mm/s | 20.3 |  |  | 1 | [5 empty] | 25 ̊C | 0.92% (distilled water) |  |  |  | R4 | C13 | T7, T9
MD-DD5P-UP2-Enviro | [0/±45/0]S | 35 | UP2 | CoRezyn 63-AX-050 | Knytex D155 (527 gsm) | 72 | Knytex DB120 (393 gsm) | 28 | 0 | 0 | 0 | 3.16 | 24h/20C, 2h/60C | RTM | 5248 | w-p-t-2 | 441 |  | static | 0.0254 mm/s | 21.2 |  |  | 1 | [5 empty] | 25 ̊C | 0.92% (distilled water) |  |  |  | R4 | C13 | T7, T9
MD-DD5P-UP2-Enviro | [0/±45/0]S | 35 | UP2 | CoRezyn 63-AX-050 | Knytex D155 (527 gsm) | 72 | Knytex DB120 (393 gsm) | 28 | 0 | 0 | 0 | 3.16 | 24h/20C, 2h/60C | RTM | 5249 | w-p-t-3 | 455 |  | static | 0.0254 mm/s | 23 |  |  | 1 | [5 empty] | 25 ̊C | 0.92% (distilled water) |  |  |  | R4 | C13 | T7, T9
MD-DD5P-UP2-Enviro | [0/±45/0]S | 35 | UP2 | CoRezyn 63-AX-050 | Knytex D155 (527 gsm) | 72 | Knytex DB120 (393 gsm) | 28 | 0 | 0 | 0 | 3.16 | 24h/20C, 2h/60C | RTM | 5250 | w-p-t-4 | 444 |  | static | 0.0254 mm/s | 20.6 |  |  | 1 | [5 empty] | 40 ̊C | 0.92% (distilled water) |  |  |  | R4 | C13 | T7, T9
MD-DD5P-UP2-Enviro | [0/±45/0]S | 35 | UP2 | CoRezyn 63-AX-050 | Knytex D155 (527 gsm) | 72 | Knytex DB120 (393 gsm) | 28 | 0 | 0 | 0 | 3.16 | 24h/20C, 2h/60C | RTM | 5251 | w-p-t-5 | 442 |  | static | 0.0254 mm/s | 22.7 |  |  | 1 | [5 empty] | 40 ̊C | 0.92% (distilled water) |  |  |  | R4 | C13 | T7, T9
MD-DD5P-UP2-Enviro | [0/±45/0]S | 35 | UP2 | CoRezyn 63-AX-050 | Knytex D155 (527 gsm) | 72 | Knytex DB120 (393 gsm) | 28 | 0 | 0 | 0 | 3.16 | 24h/20C, 2h/60C | RTM | 5252 | w-p-t-6 | 411 |  | static | 0.0254 mm/s | 20.2 |  |  | 1 | [5 empty] | 40 ̊C | 0.92% (distilled water) |  |  |  | R4 | C13 | T7, T9
MD-DD5P-UP2-Enviro | [0/±45/0]S | 35 | UP2 | CoRezyn 63-AX-050 | Knytex D155 (527 gsm) | 72 | Knytex DB120 (393 gsm) | 28 | 0 | 0 | 0 | 3.16 | 24h/20C, 2h/60C | RTM | 5253 | w-p-t-7 | 409 |  | static | 0.0254 mm/s | 22.2 |  |  | 1 | [5 empty] | 55 ̊C | 0.92% (distilled water) |  |  |  | R4 | C13 | T7, T9
MD-DD5P-UP2-Enviro | [0/±45/0]S | 35 | UP2 | CoRezyn 63-AX-050 | Knytex D155 (527 gsm) | 72 | Knytex DB120 (393 gsm) | 28 | 0 | 0 | 0 | 3.16 | 24h/20C, 2h/60C | RTM | 5254 | w-p-t-8 | 387 |  | static | 0.0254 mm/s | 22.5 |  |  | 1 | [5 empty] | 55 ̊C | 0.92% (distilled water) |  |  |  | R4 | C13 | T7, T9
MD-DD5P-UP2-Enviro | [0/±45/0]S | 35 | UP2 | CoRezyn 63-AX-050 | Knytex D155 (527 gsm) | 72 | Knytex DB120 (393 gsm) | 28 | 0 | 0 | 0 | 3.16 | 24h/20C, 2h/60C | RTM | 5255 | w-p-t-9 | 401 |  | static | 0.0254 mm/s | 20.8 |  |  | 1 | [5 empty] | 55 ̊C | 0.92% (distilled water) |  |  |  | R4 | C13 | T7, T9
MD-DD5P-UP2-Enviro | [0/±45/0]S | 35 | UP2 | CoRezyn 63-AX-050 | Knytex D155 (527 gsm) | 72 | Knytex DB120 (393 gsm) | 28 | 0 | 0 | 0 | 3.16 | 24h/20C, 2h/60C | RTM | 5256 | w-p-t-10 | 390 |  | static | 0.0254 mm/s | 21.4 |  |  | 1 | [5 empty] | 70 ̊C | 0.92% (distilled water) |  |  |  | R4 | C13 | T7, T9
MD-DD5P-UP2-Enviro | [0/±45/0]S | 35 | UP2 | CoRezyn 63-AX-050 | Knytex D155 (527 gsm) | 72 | Knytex DB120 (393 gsm) | 28 | 0 | 0 | 0 | 3.16 | 24h/20C, 2h/60C | RTM | 5257 | w-p-t-11 | 392 |  | static | 0.0254 mm/s | 21.3 |  |  | 1 | [5 empty] | 70 ̊C | 0.92% (distilled water) |  |  |  | R4 | C13 | T7, T9
MD-DD5P-UP2-Enviro | [0/±45/0]S | 35 | UP2 | CoRezyn 63-AX-050 | Knytex D155 (527 gsm) | 72 | Knytex DB120 (393 gsm) | 28 | 0 | 0 | 0 | 3.16 | 24h/20C, 2h/60C | RTM | 5258 | w-p-t-12 | 383 |  | static | 0.0254 mm/s | 21.1 |  |  | 1 | [5 empty] | 70 ̊C | 0.92% (distilled water) |  |  |  | R4 | C13 | T7, T9
MD-DD5P-UP2-Enviro | [0/±45/0]S | 35 | UP2 | CoRezyn 63-AX-050 | Knytex D155 (527 gsm) | 72 | Knytex DB120 (393 gsm) | 28 | 0 | 0 | 0 | 3.16 | 24h/20C, 2h/60C | RTM | 5259 | p-c-1 |  | -604 | static | 13 mm/s |  |  |  | 1 | [5 empty] | 25 ̊C | Unconditioned control |  |  |  | R4 | C13 | T7, T9
MD-DD5P-UP2-Enviro | [0/±45/0]S | 35 | UP2 | CoRezyn 63-AX-050 | Knytex D155 (527 gsm) | 72 | Knytex DB120 (393 gsm) | 28 | 0 | 0 | 0 | 3.16 | 24h/20C, 2h/60C | RTM | 5260 | p-c-2 |  | -634 | static | 13 mm/s |  |  |  | 1 | [5 empty] | 25 ̊C | Unconditioned control |  |  |  | R4 | C13 | T7, T9
MD-DD5P-UP2-Enviro | [0/±45/0]S | 35 | UP2 | CoRezyn 63-AX-050 | Knytex D155 (527 gsm) | 72 | Knytex DB120 (393 gsm) | 28 | 0 | 0 | 0 | 3.16 | 24h/20C, 2h/60C | RTM | 5261 | p-c-3 |  | -641 | static | 13 mm/s |  |  |  | 1 | [5 empty] | 25 ̊C | Unconditioned control |  |  |  | R4 | C13 | T7, T9
MD-DD5P-UP2-Enviro | [0/±45/0]S | 35 | UP2 | CoRezyn 63-AX-050 | Knytex D155 (527 gsm) | 72 | Knytex DB120 (393 gsm) | 28 | 0 | 0 | 0 | 3.16 | 24h/20C, 2h/60C | RTM | 5262 | p-c-4 |  | -522 | static | 13 mm/s |  |  |  | 1 | [5 empty] | 40 ̊C | Unconditioned control |  |  |  | R4 | C13 | T7, T9
MD-DD5P-UP2-Enviro | [0/±45/0]S | 35 | UP2 | CoRezyn 63-AX-050 | Knytex D155 (527 gsm) | 72 | Knytex DB120 (393 gsm) | 28 | 0 | 0 | 0 | 3.16 | 24h/20C, 2h/60C | RTM | 5263 | p-c-5 |  | -591 | static | 13 mm/s |  |  |  | 1 | [5 empty] | 40 ̊C | Unconditioned control |  |  |  | R4 | C13 | T7, T9
MD-DD5P-UP2-Enviro | [0/±45/0]S | 35 | UP2 | CoRezyn 63-AX-050 | Knytex D155 (527 gsm) | 72 | Knytex DB120 (393 gsm) | 28 | 0 | 0 | 0 | 3.16 | 24h/20C, 2h/60C | RTM | 5264 | p-c-6 |  | -580 | static | 13 mm/s |  |  |  | 1 | [5 empty] | 40 ̊C | Unconditioned control |  |  |  | R4 | C13 | T7, T9
MD-DD5P-UP2-Enviro | [0/±45/0]S | 35 | UP2 | CoRezyn 63-AX-050 | Knytex D155 (527 gsm) | 72 | Knytex DB120 (393 gsm) | 28 | 0 | 0 | 0 | 3.16 | 24h/20C, 2h/60C | RTM | 5265 | p-c-7 |  | -455 | static | 13 mm/s |  |  |  | 1 | [5 empty] | 55 ̊C | Unconditioned control |  |  |  | R4 | C13 | T7, T9
MD-DD5P-UP2-Enviro | [0/±45/0]S | 35 | UP2 | CoRezyn 63-AX-050 | Knytex D155 (527 gsm) | 72 | Knytex DB120 (393 gsm) | 28 | 0 | 0 | 0 | 3.16 | 24h/20C, 2h/60C | RTM | 5266 | p-c-8 |  | -480 | static | 13 mm/s |  |  |  | 1 | [5 empty] | 55 ̊C | Unconditioned control |  |  |  | R4 | C13 | T7, T9
MD-DD5P-UP2-Enviro | [0/±45/0]S | 35 | UP2 | CoRezyn 63-AX-050 | Knytex D155 (527 gsm) | 72 | Knytex DB120 (393 gsm) | 28 | 0 | 0 | 0 | 3.16 | 24h/20C, 2h/60C | RTM | 5267 | p-c-9 |  | -437 | static | 13 mm/s |  |  |  | 1 | [5 empty] | 55 ̊C | Unconditioned control |  |  |  | R4 | C13 | T7, T9
MD-DD5P-UP2-Enviro | [0/±45/0]S | 35 | UP2 | CoRezyn 63-AX-050 | Knytex D155 (527 gsm) | 72 | Knytex DB120 (393 gsm) | 28 | 0 | 0 | 0 | 3.16 | 24h/20C, 2h/60C | RTM | 5268 | p-c-10 |  | -348 | static | 13 mm/s |  |  |  | 1 | [5 empty] | 70 ̊C | Unconditioned control |  |  |  | R4 | C13 | T7, T9
MD-DD5P-UP2-Enviro | [0/±45/0]S | 35 | UP2 | CoRezyn 63-AX-050 | Knytex D155 (527 gsm) | 72 | Knytex DB120 (393 gsm) | 28 | 0 | 0 | 0 | 3.16 | 24h/20C, 2h/60C | RTM | 5269 | p-c-11 |  | -388 | static | 13 mm/s |  |  |  | 1 | [5 empty] | 70 ̊C | Unconditioned control |  |  |  | R4 | C13 | T7, T9
MD-DD5P-UP2-Enviro | [0/±45/0]S | 35 | UP2 | CoRezyn 63-AX-050 | Knytex D155 (527 gsm) | 72 | Knytex DB120 (393 gsm) | 28 | 0 | 0 | 0 | 3.16 | 24h/20C, 2h/60C | RTM | 5270 | p-c-12 |  | -405 | static | 13 mm/s |  |  |  | 1 | [5 empty] | 70 ̊C | Unconditioned control |  |  |  | R4 | C13 | T7, T9
MD-DD5P-UP2-Enviro | [0/±45/0]S | 35 | UP2 | CoRezyn 63-AX-050 | Knytex D155 (527 gsm) | 72 | Knytex DB120 (393 gsm) | 28 | 0 | 0 | 0 | 3.16 | 24h/20C, 2h/60C | RTM | 5271 | w-p-c-1 |  | -327 | static | 13 mm/s |  |  |  | 1 | [5 empty] | 25 ̊C | 0.87% (distilled water) |  |  |  | R4 | C13 | T7, T9
MD-DD5P-UP2-Enviro | [0/±45/0]S | 35 | UP2 | CoRezyn 63-AX-050 | Knytex D155 (527 gsm) | 72 | Knytex DB120 (393 gsm) | 28 | 0 | 0 | 0 | 3.16 | 24h/20C, 2h/60C | RTM | 5272 | w-p-c-2 |  | -341 | static | 13 mm/s |  |  |  | 1 | [5 empty] | 25 ̊C | 0.87% (distilled water) |  |  |  | R4 | C13 | T7, T9
MD-DD5P-UP2-Enviro | [0/±45/0]S | 35 | UP2 | CoRezyn 63-AX-050 | Knytex D155 (527 gsm) | 72 | Knytex DB120 (393 gsm) | 28 | 0 | 0 | 0 | 3.16 | 24h/20C, 2h/60C | RTM | 5273 | w-p-c-3 |  | -334 | static | 13 mm/s |  |  |  | 1 | [5 empty] | 25 ̊C | 0.87% (distilled water) |  |  |  | R4 | C13 | T7, T9
MD-DD5P-UP2-Enviro | [0/±45/0]S | 35 | UP2 | CoRezyn 63-AX-050 | Knytex D155 (527 gsm) | 72 | Knytex DB120 (393 gsm) | 28 | 0 | 0 | 0 | 3.16 | 24h/20C, 2h/60C | RTM | 5274 | w-p-c-4 |  | -306 | static | 13 mm/s |  |  |  | 1 | [5 empty] | 40 ̊C | 0.87% (distilled water) |  |  |  | R4 | C13 | T7, T9
MD-DD5P-UP2-Enviro | [0/±45/0]S | 35 | UP2 | CoRezyn 63-AX-050 | Knytex D155 (527 gsm) | 72 | Knytex DB120 (393 gsm) | 28 | 0 | 0 | 0 | 3.16 | 24h/20C, 2h/60C | RTM | 5275 | w-p-c-5 |  | -307 | static | 13 mm/s |  |  |  | 1 | [5 empty] | 40 ̊C | 0.87% (distilled water) |  |  |  | R4 | C13 | T7, T9
MD-DD5P-UP2-Enviro | [0/±45/0]S | 35 | UP2 | CoRezyn 63-AX-050 | Knytex D155 (527 gsm) | 72 | Knytex DB120 (393 gsm) | 28 | 0 | 0 | 0 | 3.16 | 24h/20C, 2h/60C | RTM | 5276 | w-p-c-6 |  | -317 | static | 13 mm/s |  |  |  | 1 | [5 empty] | 40 ̊C | 0.87% (distilled water) |  |  |  | R4 | C13 | T7, T9
MD-DD5P-UP2-Enviro | [0/±45/0]S | 35 | UP2 | CoRezyn 63-AX-050 | Knytex D155 (527 gsm) | 72 | Knytex DB120 (393 gsm) | 28 | 0 | 0 | 0 | 3.16 | 24h/20C, 2h/60C | RTM | 5277 | w-p-c-10 |  | -266 | static | 13 mm/s |  |  |  | 1 | [5 empty] | 55 ̊C | 0.87% (distilled water) |  |  |  | R4 | C13 | T7, T9
MD-DD5P-UP2-Enviro | [0/±45/0]S | 35 | UP2 | CoRezyn 63-AX-050 | Knytex D155 (527 gsm) | 72 | Knytex DB120 (393 gsm) | 28 | 0 | 0 | 0 | 3.16 | 24h/20C, 2h/60C | RTM | 5278 | w-p-c-11 |  | -277 | static | 13 mm/s |  |  |  | 1 | [5 empty] | 55 ̊C | 0.87% (distilled water) |  |  |  | R4 | C13 | T7, T9
MD-DD5P-UP2-Enviro | [0/±45/0]S | 35 | UP2 | CoRezyn 63-AX-050 | Knytex D155 (527 gsm) | 72 | Knytex DB120 (393 gsm) | 28 | 0 | 0 | 0 | 3.16 | 24h/20C, 2h/60C | RTM | 5279 | w-p-c-12 |  | -268 | static | 13 mm/s |  |  |  | 1 | [5 empty] | 55 ̊C | 0.87% (distilled water) |  |  |  | R4 | C13 | T7, T9
MD-DD5P-UP2-Enviro | [0/±45/0]S | 35 | UP2 | CoRezyn 63-AX-050 | Knytex D155 (527 gsm) | 72 | Knytex DB120 (393 gsm) | 28 | 0 | 0 | 0 | 3.16 | 24h/20C, 2h/60C | RTM | 5280 | w-p-c-7 |  | -240 | static | 13 mm/s |  |  |  | 1 | [5 empty] | 70 ̊C | 0.87% (distilled water) |  |  |  | R4 | C13 | T7, T9
MD-DD5P-UP2-Enviro | [0/±45/0]S | 35 | UP2 | CoRezyn 63-AX-050 | Knytex D155 (527 gsm) | 72 | Knytex DB120 (393 gsm) | 28 | 0 | 0 | 0 | 3.16 | 24h/20C, 2h/60C | RTM | 5281 | w-p-c-8 |  | -243 | static | 13 mm/s |  |  |  | 1 | [5 empty] | 70 ̊C | 0.87% (distilled water) |  |  |  | R4 | C13 | T7, T9
MD-DD5P-UP2-Enviro | [0/±45/0]S | 35 | UP2 | CoRezyn 63-AX-050 | Knytex D155 (527 gsm) | 72 | Knytex DB120 (393 gsm) | 28 | 0 | 0 | 0 | 3.16 | 24h/20C, 2h/60C | RTM | 5282 | w-p-c-9 |  | -243 | static | 13 mm/s |  |  |  | 1 | [5 empty] | 70 ̊C | 0.87% (distilled water) |  |  |  | R4 | C13 | T7, T9
MD-DD5P-UP2-Enviro | [90/±45/90]S | 35 | UP2 | CoRezyn 63-AX-050 | Knytex D155 (527 gsm) | 72 | Knytex DB120 (393 gsm) | 28 | 0 | 0 | 0 | 3.15 | 24h/20C, 2h/60C | RTM | 5283 | p-tt-1 | 78.7 |  | static | 0.0254 mm/s | 8.9 |  |  | 1 | [5 empty] | 25 ̊C | Unconditioned control |  |  |  | R4 | C13 | T7, T9
MD-DD5P-UP2-Enviro | [90/±45/90]S | 35 | UP2 | CoRezyn 63-AX-050 | Knytex D155 (527 gsm) | 72 | Knytex DB120 (393 gsm) | 28 | 0 | 0 | 0 | 3.15 | 24h/20C, 2h/60C | RTM | 5284 | p-tt-2 | 75 |  | static | 0.0254 mm/s | 9.6 |  |  | 1 | [5 empty] | 25 ̊C | Unconditioned control |  |  |  | R4 | C13 | T7, T9
MD-DD5P-UP2-Enviro | [90/±45/90]S | 35 | UP2 | CoRezyn 63-AX-050 | Knytex D155 (527 gsm) | 72 | Knytex DB120 (393 gsm) | 28 | 0 | 0 | 0 | 3.15 | 24h/20C, 2h/60C | RTM | 5285 | p-tt-3 | 68.5 |  | static | 0.0254 mm/s | 9.3 |  |  | 1 | [5 empty] | 25 ̊C | Unconditioned control |  |  |  | R4 | C13 | T7, T9
MD-DD5P-UP2-Enviro | [90/±45/90]S | 35 | UP2 | CoRezyn 63-AX-050 | Knytex D155 (527 gsm) | 72 | Knytex DB120 (393 gsm) | 28 | 0 | 0 | 0 | 3.15 | 24h/20C, 2h/60C | RTM | 5715 | 1T01 | 68.2 |  | static | 0.0254 mm/s | 10.7 | 2.26 |  | 1 | [5 empty] | 25 ̊C | Unconditioned control |  |  |  | R4 | C13 | T7, T9
MD-DD5P-UP2-Enviro | [90/±45/90]S | 35 | UP2 | CoRezyn 63-AX-050 | Knytex D155 (527 gsm) | 72 | Knytex DB120 (393 gsm) | 28 | 0 | 0 | 0 | 3.15 | 24h/20C, 2h/60C | RTM | 5716 | 1T02 | 75.2 |  | static | 0.0254 mm/s | 10.5 | 3.14 |  | 1 | [5 empty] | 25 ̊C | Unconditioned control |  |  |  | R4 | C13 | T7, T9
MD-DD5P-UP2-Enviro | [90/±45/90]S | 35 | UP2 | CoRezyn 63-AX-050 | Knytex D155 (527 gsm) | 72 | Knytex DB120 (393 gsm) | 28 | 0 | 0 | 0 | 3.15 | 24h/20C, 2h/60C | RTM | 5717 | 1T03 | 77.8 |  | static | 0.0254 mm/s | 10.1 | 3.51 |  | 1 | [5 empty] | 25 ̊C | Unconditioned control |  |  |  | R4 | C13 | T7, T9
MD-DD5P-UP2-Enviro | [90/±45/90]S | 35 | UP2 | CoRezyn 63-AX-050 | Knytex D155 (527 gsm) | 72 | Knytex DB120 (393 gsm) | 28 | 0 | 0 | 0 | 3.15 | 24h/20C, 2h/60C | RTM | 5286 | p-tt-4 | 86 |  | static | 0.0254 mm/s | 8.3 |  |  | 1 | [5 empty] | 40 ̊C | Unconditioned control |  |  |  | R4 | C13 | T7, T9
MD-DD5P-UP2-Enviro | [90/±45/90]S | 35 | UP2 | CoRezyn 63-AX-050 | Knytex D155 (527 gsm) | 72 | Knytex DB120 (393 gsm) | 28 | 0 | 0 | 0 | 3.15 | 24h/20C, 2h/60C | RTM | 5287 | p-tt-5 | 84.7 |  | static | 0.0254 mm/s | 8.8 |  |  | 1 | [5 empty] | 40 ̊C | Unconditioned control |  |  |  | R4 | C13 | T7, T9
MD-DD5P-UP2-Enviro | [90/±45/90]S | 35 | UP2 | CoRezyn 63-AX-050 | Knytex D155 (527 gsm) | 72 | Knytex DB120 (393 gsm) | 28 | 0 | 0 | 0 | 3.15 | 24h/20C, 2h/60C | RTM | 5288 | p-tt-6 | 85.1 |  | static | 0.0254 mm/s | 8.3 |  |  | 1 | [5 empty] | 40 ̊C | Unconditioned control |  |  |  | R4 | C13 | T7, T9
MD-DD5P-UP2-Enviro | [90/±45/90]S | 35 | UP2 | CoRezyn 63-AX-050 | Knytex D155 (527 gsm) | 72 | Knytex DB120 (393 gsm) | 28 | 0 | 0 | 0 | 3.15 | 24h/20C, 2h/60C | RTM | 5289 | p-tt-7 | 84.1 |  | static | 0.0254 mm/s | 6.1 |  |  | 1 | [5 empty] | 55 ̊C | Unconditioned control |  |  |  | R4 | C13 | T7, T9
MD-DD5P-UP2-Enviro | [90/±45/90]S | 35 | UP2 | CoRezyn 63-AX-050 | Knytex D155 (527 gsm) | 72 | Knytex DB120 (393 gsm) | 28 | 0 | 0 | 0 | 3.15 | 24h/20C, 2h/60C | RTM | 5290 | p-tt-8 | 84 |  | static | 0.0254 mm/s | 6 |  |  | 1 | [5 empty] | 55 ̊C | Unconditioned control |  |  |  | R4 | C13 | T7, T9
MD-DD5P-UP2-Enviro | [90/±45/90]S | 35 | UP2 | CoRezyn 63-AX-050 | Knytex D155 (527 gsm) | 72 | Knytex DB120 (393 gsm) | 28 | 0 | 0 | 0 | 3.15 | 24h/20C, 2h/60C | RTM | 5291 | p-tt-9 | 81.1 |  | static | 0.0254 mm/s | 6.3 |  |  | 1 | [5 empty] | 55 ̊C | Unconditioned control |  |  |  | R4 | C13 | T7, T9
MD-DD5P-UP2-Enviro | [90/±45/90]S | 35 | UP2 | CoRezyn 63-AX-050 | Knytex D155 (527 gsm) | 72 | Knytex DB120 (393 gsm) | 28 | 0 | 0 | 0 | 3.15 | 24h/20C, 2h/60C | RTM | 5292 | p-tt-10 | 70.8 |  | static | 0.0254 mm/s | 4.7 |  |  | 1 | [5 empty] | 70 ̊C | Unconditioned control |  |  |  | R4 | C13 | T7, T9
MD-DD5P-UP2-Enviro | [90/±45/90]S | 35 | UP2 | CoRezyn 63-AX-050 | Knytex D155 (527 gsm) | 72 | Knytex DB120 (393 gsm) | 28 | 0 | 0 | 0 | 3.15 | 24h/20C, 2h/60C | RTM | 5293 | p-tt-11 | 72.3 |  | static | 0.0254 mm/s | 5.3 |  |  | 1 | [5 empty] | 70 ̊C | Unconditioned control |  |  |  | R4 | C13 | T7, T9
MD-DD5P-UP2-Enviro | [90/±45/90]S | 35 | UP2 | CoRezyn 63-AX-050 | Knytex D155 (527 gsm) | 72 | Knytex DB120 (393 gsm) | 28 | 0 | 0 | 0 | 3.15 | 24h/20C, 2h/60C | RTM | 5294 | p-tt-12 | 70.6 |  | static | 0.0254 mm/s | 3.8 |  |  | 1 | [5 empty] | 70 ̊C | Unconditioned control |  |  |  | R4 | C13 | T7, T9
MD-DD5P-UP2-Enviro | [90/±45/90]S | 35 | UP2 | CoRezyn 63-AX-050 | Knytex D155 (527 gsm) | 72 | Knytex DB120 (393 gsm) | 28 | 0 | 0 | 0 | 3.15 | 24h/20C, 2h/60C | RTM | 5295 | w-p-tt-1 | 56.4 |  | static | 0.0254 mm/s | 7.3 |  |  | 1 | [5 empty] | 25 ̊C | 0.92% (distilled water) |  |  |  | R4 | C13 | T7, T9
MD-DD5P-UP2-Enviro | [90/±45/90]S | 35 | UP2 | CoRezyn 63-AX-050 | Knytex D155 (527 gsm) | 72 | Knytex DB120 (393 gsm) | 28 | 0 | 0 | 0 | 3.15 | 24h/20C, 2h/60C | RTM | 5296 | w-p-tt-2 | 55.8 |  | static | 0.0254 mm/s | 7.1 |  |  | 1 | [5 empty] | 25 ̊C | 0.92% (distilled water) |  |  |  | R4 | C13 | T7, T9
MD-DD5P-UP2-Enviro | [90/±45/90]S | 35 | UP2 | CoRezyn 63-AX-050 | Knytex D155 (527 gsm) | 72 | Knytex DB120 (393 gsm) | 28 | 0 | 0 | 0 | 3.15 | 24h/20C, 2h/60C | RTM | 5297 | w-p-tt-3 | 56.3 |  | static | 0.0254 mm/s | 7 |  |  | 1 | [5 empty] | 25 ̊C | 0.92% (distilled water) |  |  |  | R4 | C13 | T7, T9
MD-DD5P-UP2-Enviro | [90/±45/90]S | 35 | UP2 | CoRezyn 63-AX-050 | Knytex D155 (527 gsm) | 72 | Knytex DB120 (393 gsm) | 28 | 0 | 0 | 0 | 3.15 | 24h/20C, 2h/60C | RTM | 5839 | 1t04 | 77.2 |  | static | 0.0254 mm/s | 8.94 | 2.95 |  | 1 | [5 empty] | 25 ̊C | 0.92% (distilled water) |  |  |  | R4 | C13 | T7, T9
MD-DD5P-UP2-Enviro | [90/±45/90]S | 35 | UP2 | CoRezyn 63-AX-050 | Knytex D155 (527 gsm) | 72 | Knytex DB120 (393 gsm) | 28 | 0 | 0 | 0 | 3.15 | 24h/20C, 2h/60C | RTM | 5840 | 1t05 | 71.9 |  | static | 0.0254 mm/s | 8.68 | 2.78 |  | 1 | [5 empty] | 25 ̊C | 0.92% (distilled water) |  |  |  | R4 | C13 | T7, T9
MD-DD5P-UP2-Enviro | [90/±45/90]S | 35 | UP2 | CoRezyn 63-AX-050 | Knytex D155 (527 gsm) | 72 | Knytex DB120 (393 gsm) | 28 | 0 | 0 | 0 | 3.15 | 24h/20C, 2h/60C | RTM | 5841 | 1t06 | 75.8 |  | static | 0.0254 mm/s | 9.02 | 2.79 |  | 1 | [5 empty] | 25 ̊C | 0.92% (distilled water) |  |  |  | R4 | C13 | T7, T9
MD-DD5P-UP2-Enviro | [90/±45/90]S | 35 | UP2 | CoRezyn 63-AX-050 | Knytex D155 (527 gsm) | 72 | Knytex DB120 (393 gsm) | 28 | 0 | 0 | 0 | 3.15 | 24h/20C, 2h/60C | RTM | 5298 | w-p-tt-4 | 59.2 |  | static | 0.0254 mm/s | 6.1 |  |  | 1 | [5 empty] | 40 ̊C | 0.92% (distilled water) |  |  |  | R4 | C13 | T7, T9
MD-DD5P-UP2-Enviro | [90/±45/90]S | 35 | UP2 | CoRezyn 63-AX-050 | Knytex D155 (527 gsm) | 72 | Knytex DB120 (393 gsm) | 28 | 0 | 0 | 0 | 3.15 | 24h/20C, 2h/60C | RTM | 5299 | w-p-tt-5 | 58.5 |  | static | 0.0254 mm/s | 6.2 |  |  | 1 | [5 empty] | 40 ̊C | 0.92% (distilled water) |  |  |  | R4 | C13 | T7, T9
MD-DD5P-UP2-Enviro | [90/±45/90]S | 35 | UP2 | CoRezyn 63-AX-050 | Knytex D155 (527 gsm) | 72 | Knytex DB120 (393 gsm) | 28 | 0 | 0 | 0 | 3.15 | 24h/20C, 2h/60C | RTM | 5300 | w-p-tt-6 | 59.2 |  | static | 0.0254 mm/s | 5.8 |  |  | 1 | [5 empty] | 40 ̊C | 0.92% (distilled water) |  |  |  | R4 | C13 | T7, T9
MD-DD5P-UP2-Enviro | [90/±45/90]S | 35 | UP2 | CoRezyn 63-AX-050 | Knytex D155 (527 gsm) | 72 | Knytex DB120 (393 gsm) | 28 | 0 | 0 | 0 | 3.15 | 24h/20C, 2h/60C | RTM | 5301 | w-p-tt-7 | 53.1 |  | static | 0.0254 mm/s | 5.4 |  |  | 1 | [5 empty] | 55 ̊C | 0.92% (distilled water) |  |  |  | R4 | C13 | T7, T9
MD-DD5P-UP2-Enviro | [90/±45/90]S | 35 | UP2 | CoRezyn 63-AX-050 | Knytex D155 (527 gsm) | 72 | Knytex DB120 (393 gsm) | 28 | 0 | 0 | 0 | 3.15 | 24h/20C, 2h/60C | RTM | 5302 | w-p-tt-8 | 54.2 |  | static | 0.0254 mm/s | 5.4 |  |  | 1 | [5 empty] | 55 ̊C | 0.92% (distilled water) |  |  |  | R4 | C13 | T7, T9
MD-DD5P-UP2-Enviro | [90/±45/90]S | 35 | UP2 | CoRezyn 63-AX-050 | Knytex D155 (527 gsm) | 72 | Knytex DB120 (393 gsm) | 28 | 0 | 0 | 0 | 3.15 | 24h/20C, 2h/60C | RTM | 5303 | w-p-tt-9 | 53.8 |  | static | 0.0254 mm/s | 5.4 |  |  | 1 | [5 empty] | 55 ̊C | 0.92% (distilled water) |  |  |  | R4 | C13 | T7, T9
MD-DD5P-UP2-Enviro | [90/±45/90]S | 35 | UP2 | CoRezyn 63-AX-050 | Knytex D155 (527 gsm) | 72 | Knytex DB120 (393 gsm) | 28 | 0 | 0 | 0 | 3.15 | 24h/20C, 2h/60C | RTM | 5304 | w-p-tt-10 | 47.2 |  | static | 0.0254 mm/s | 3.8 |  |  | 1 | [5 empty] | 70 ̊C | 0.92% (distilled water) |  |  |  | R4 | C13 | T7, T9
MD-DD5P-UP2-Enviro | [90/±45/90]S | 35 | UP2 | CoRezyn 63-AX-050 | Knytex D155 (527 gsm) | 72 | Knytex DB120 (393 gsm) | 28 | 0 | 0 | 0 | 3.15 | 24h/20C, 2h/60C | RTM | 5305 | w-p-tt-11 | 48.5 |  | static | 0.0254 mm/s | 3.7 |  |  | 1 | [5 empty] | 70 ̊C | 0.92% (distilled water) |  |  |  | R4 | C13 | T7, T9
MD-DD5P-UP2-Enviro | [90/±45/90]S | 35 | UP2 | CoRezyn 63-AX-050 | Knytex D155 (527 gsm) | 72 | Knytex DB120 (393 gsm) | 28 | 0 | 0 | 0 | 3.15 | 24h/20C, 2h/60C | RTM | 5306 | w-p-tt-12 | 50.9 |  | static | 0.0254 mm/s | 3.4 |  |  | 1 | [5 empty] | 70 ̊C | 0.92% (distilled water) |  |  |  | R4 | C13 | T7, T9
Biax-CH5-UP2-Enviro | [±45]3 | 28 | UP2 | CoRezyn 63-AX-050 | 0 | 0 | Knytex DB120 (393 gsm) | 100 | 0 | 0 | 0 | 3.12 | 24h/20C, 2h/60C | RTM | 5307 | p-45t-1 | 111 |  | static | 0.0254 mm/s | 10.2 |  |  | 1 | [5 empty] | 25 ̊C | Unconditioned control |  |  |  | R4 | C13 | T7, T9
Biax-CH5-UP2-Enviro | [±45]3 | 28 | UP2 | CoRezyn 63-AX-050 | 0 | 0 | Knytex DB120 (393 gsm) | 100 | 0 | 0 | 0 | 3.12 | 24h/20C, 2h/60C | RTM | 5308 | p-45t-2 | 115 |  | static | 0.0254 mm/s | 11.3 |  |  | 1 | [5 empty] | 25 ̊C | Unconditioned control |  |  |  | R4 | C13 | T7, T9
Biax-CH5-UP2-Enviro | [±45]3 | 28 | UP2 | CoRezyn 63-AX-050 | 0 | 0 | Knytex DB120 (393 gsm) | 100 | 0 | 0 | 0 | 3.12 | 24h/20C, 2h/60C | RTM | 5309 | p-45t-3 | 111 |  | static | 0.0254 mm/s | 11.3 |  |  | 1 | [5 empty] | 25 ̊C | Unconditioned control |  |  |  | R4 | C13 | T7, T9
Biax-CH5-UP2-Enviro | [±45]3 | 28 | UP2 | CoRezyn 63-AX-050 | 0 | 0 | Knytex DB120 (393 gsm) | 100 | 0 | 0 | 0 | 3.12 | 24h/20C, 2h/60C | RTM | 5310 | p-45t-4 | 108 |  | static | 0.0254 mm/s | 8.9 |  |  | 1 | [5 empty] | 40 ̊C | Unconditioned control |  |  |  | R4 | C13 | T7, T9
Biax-CH5-UP2-Enviro | [±45]3 | 28 | UP2 | CoRezyn 63-AX-050 | 0 | 0 | Knytex DB120 (393 gsm) | 100 | 0 | 0 | 0 | 3.12 | 24h/20C, 2h/60C | RTM | 5311 | p-45t-5 | 105 |  | static | 0.0254 mm/s | 10.1 |  |  | 1 | [5 empty] | 40 ̊C | Unconditioned control |  |  |  | R4 | C13 | T7, T9
Biax-CH5-UP2-Enviro | [±45]3 | 28 | UP2 | CoRezyn 63-AX-050 | 0 | 0 | Knytex DB120 (393 gsm) | 100 | 0 | 0 | 0 | 3.12 | 24h/20C, 2h/60C | RTM | 5312 | p-45t-6 | 108 |  | static | 0.0254 mm/s | 9.2 |  |  | 1 | [5 empty] | 40 ̊C | Unconditioned control |  |  |  | R4 | C13 | T7, T9
Biax-CH5-UP2-Enviro | [±45]3 | 28 | UP2 | CoRezyn 63-AX-050 | 0 | 0 | Knytex DB120 (393 gsm) | 100 | 0 | 0 | 0 | 3.12 | 24h/20C, 2h/60C | RTM | 5313 | p-45t-7 | 91.5 |  | static | 0.0254 mm/s | 7.6 |  |  | 1 | [5 empty] | 55 ̊C | Unconditioned control |  |  |  | R4 | C13 | T7, T9
Biax-CH5-UP2-Enviro | [±45]3 | 28 | UP2 | CoRezyn 63-AX-050 | 0 | 0 | Knytex DB120 (393 gsm) | 100 | 0 | 0 | 0 | 3.12 | 24h/20C, 2h/60C | RTM | 5314 | p-45t-8 | 90.3 |  | static | 0.0254 mm/s | 7.7 |  |  | 1 | [5 empty] | 55 ̊C | Unconditioned control |  |  |  | R4 | C13 | T7, T9
Biax-CH5-UP2-Enviro | [±45]3 | 28 | UP2 | CoRezyn 63-AX-050 | 0 | 0 | Knytex DB120 (393 gsm) | 100 | 0 | 0 | 0 | 3.12 | 24h/20C, 2h/60C | RTM | 5315 | p-45t-9 | 88.9 |  | static | 0.0254 mm/s | 7.3 |  |  | 1 | [5 empty] | 55 ̊C | Unconditioned control |  |  |  | R4 | C13 | T7, T9
Biax-CH5-UP2-Enviro | [±45]3 | 28 | UP2 | CoRezyn 63-AX-050 | 0 | 0 | Knytex DB120 (393 gsm) | 100 | 0 | 0 | 0 | 3.12 | 24h/20C, 2h/60C | RTM | 5316 | p-45t-10 | 72.8 |  | static | 0.0254 mm/s | 5.1 |  |  | 1 | [5 empty] | 70 ̊C | Unconditioned control |  |  |  | R4 | C13 | T7, T9
Biax-CH5-UP2-Enviro | [±45]3 | 28 | UP2 | CoRezyn 63-AX-050 | 0 | 0 | Knytex DB120 (393 gsm) | 100 | 0 | 0 | 0 | 3.12 | 24h/20C, 2h/60C | RTM | 5317 | p-45t-11 | 72.4 |  | static | 0.0254 mm/s | 4.9 |  |  | 1 | [5 empty] | 70 ̊C | Unconditioned control |  |  |  | R4 | C13 | T7, T9
Biax-CH5-UP2-Enviro | [±45]3 | 28 | UP2 | CoRezyn 63-AX-050 | 0 | 0 | Knytex DB120 (393 gsm) | 100 | 0 | 0 | 0 | 3.12 | 24h/20C, 2h/60C | RTM | 5318 | p-45t-12 | 72.9 |  | static | 0.0254 mm/s | 5.4 |  |  | 1 | [5 empty] | 70 ̊C | Unconditioned control |  |  |  | R4 | C13 | T7, T9
Biax-CH5-UP2-Enviro | [±45]3 | 28 | UP2 | CoRezyn 63-AX-050 | 0 | 0 | Knytex DB120 (393 gsm) | 100 | 0 | 0 | 0 | 3.12 | 24h/20C, 2h/60C | RTM | 5319 | w-p-45t-1 | 65.8 |  | static | 0.0254 mm/s | 7.6 |  |  | 1 | [5 empty] | 25 ̊C | 0.86% (distilled water) |  |  |  | R4 | C13 | T7, T9
Biax-CH5-UP2-Enviro | [±45]3 | 28 | UP2 | CoRezyn 63-AX-050 | 0 | 0 | Knytex DB120 (393 gsm) | 100 | 0 | 0 | 0 | 3.12 | 24h/20C, 2h/60C | RTM | 5320 | w-p-45t-2 | 69.4 |  | static | 0.0254 mm/s | 7.7 |  |  | 1 | [5 empty] | 25 ̊C | 0.86% (distilled water) |  |  |  | R4 | C13 | T7, T9
Biax-CH5-UP2-Enviro | [±45]3 | 28 | UP2 | CoRezyn 63-AX-050 | 0 | 0 | Knytex DB120 (393 gsm) | 100 | 0 | 0 | 0 | 3.12 | 24h/20C, 2h/60C | RTM | 5321 | w-p-45t-3 | 66.6 |  | static | 0.0254 mm/s | 7.5 |  |  | 1 | [5 empty] | 25 ̊C | 0.86% (distilled water) |  |  |  | R4 | C13 | T7, T9
Biax-CH5-UP2-Enviro | [±45]3 | 28 | UP2 | CoRezyn 63-AX-050 | 0 | 0 | Knytex DB120 (393 gsm) | 100 | 0 | 0 | 0 | 3.12 | 24h/20C, 2h/60C | RTM | 5322 | w-p-45t-4 | 68.5 |  | static | 0.0254 mm/s | 6.1 |  |  | 1 | [5 empty] | 40 ̊C | 0.86% (distilled water) |  |  |  | R4 | C13 | T7, T9
Biax-CH5-UP2-Enviro | [±45]3 | 28 | UP2 | CoRezyn 63-AX-050 | 0 | 0 | Knytex DB120 (393 gsm) | 100 | 0 | 0 | 0 | 3.12 | 24h/20C, 2h/60C | RTM | 5323 | w-p-45t-5 | 69.2 |  | static | 0.0254 mm/s | 7.1 |  |  | 1 | [5 empty] | 40 ̊C | 0.86% (distilled water) |  |  |  | R4 | C13 | T7, T9
Biax-CH5-UP2-Enviro | [±45]3 | 28 | UP2 | CoRezyn 63-AX-050 | 0 | 0 | Knytex DB120 (393 gsm) | 100 | 0 | 0 | 0 | 3.12 | 24h/20C, 2h/60C | RTM | 5324 | w-p-45t-6 | 64.6 |  | static | 0.0254 mm/s | 6.2 |  |  | 1 | [5 empty] | 40 ̊C | 0.86% (distilled water) |  |  |  | R4 | C13 | T7, T9
Biax-CH5-UP2-Enviro | [±45]3 | 28 | UP2 | CoRezyn 63-AX-050 | 0 | 0 | Knytex DB120 (393 gsm) | 100 | 0 | 0 | 0 | 3.12 | 24h/20C, 2h/60C | RTM | 5325 | w-p-45t-7 | 58.7 |  | static | 0.0254 mm/s | 5.4 |  |  | 1 | [5 empty] | 55 ̊C | 0.86% (distilled water) |  |  |  | R4 | C13 | T7, T9
Biax-CH5-UP2-Enviro | [±45]3 | 28 | UP2 | CoRezyn 63-AX-050 | 0 | 0 | Knytex DB120 (393 gsm) | 100 | 0 | 0 | 0 | 3.12 | 24h/20C, 2h/60C | RTM | 5326 | w-p-45t-8 | 59.6 |  | static | 0.0254 mm/s | 5.1 |  |  | 1 | [5 empty] | 55 ̊C | 0.86% (distilled water) |  |  |  | R4 | C13 | T7, T9
Biax-CH5-UP2-Enviro | [±45]3 | 28 | UP2 | CoRezyn 63-AX-050 | 0 | 0 | Knytex DB120 (393 gsm) | 100 | 0 | 0 | 0 | 3.12 | 24h/20C, 2h/60C | RTM | 5327 | w-p-45t-9 | 61.2 |  | static | 0.0254 mm/s | 5.5 |  |  | 1 | [5 empty] | 55 ̊C | 0.86% (distilled water) |  |  |  | R4 | C13 | T7, T9
Biax-CH5-UP2-Enviro | [±45]3 | 28 | UP2 | CoRezyn 63-AX-050 | 0 | 0 | Knytex DB120 (393 gsm) | 100 | 0 | 0 | 0 | 3.12 | 24h/20C, 2h/60C | RTM | 5328 | w-p-45t-10 | 43.5 |  | static | 0.0254 mm/s | 3 |  |  | 1 | [5 empty] | 70 ̊C | 0.86% (distilled water) |  |  |  | R4 | C13 | T7, T9
Biax-CH5-UP2-Enviro | [±45]3 | 28 | UP2 | CoRezyn 63-AX-050 | 0 | 0 | Knytex DB120 (393 gsm) | 100 | 0 | 0 | 0 | 3.12 | 24h/20C, 2h/60C | RTM | 5329 | w-p-45t-11 | 45.1 |  | static | 0.0254 mm/s | 3.3 |  |  | 1 | [5 empty] | 70 ̊C | 0.86% (distilled water) |  |  |  | R4 | C13 | T7, T9
Biax-CH5-UP2-Enviro | [±45]3 | 28 | UP2 | CoRezyn 63-AX-050 | 0 | 0 | Knytex DB120 (393 gsm) | 100 | 0 | 0 | 0 | 3.12 | 24h/20C, 2h/60C | RTM | 5330 | w-p-45t-12 | 46.2 |  | static | 0.0254 mm/s | 3 |  |  | 1 | [5 empty] | 70 ̊C | 0.86% (distilled water) |  |  |  | R4 | C13 | T7, T9
MD-DD5V-VE-Enviro | [0/±45/0]S | 35 | VE | Derakane 411-C50 | Knytex D155 (527 gsm) | 72 | Knytex DB120 (393 gsm) | 28 | 0 | 0 | 0 | 3.16 | 24h/20C, 2h/60C | RTM | 5331 | 411-t-1 | 599 |  | static | 0.0254 mm/s | 27 |  |  | 1 | [5 empty] | 25 ̊C | Unconditioned control |  |  |  | R4 | C13 | T7, T9
MD-DD5V-VE-Enviro | [0/±45/0]S | 35 | VE | Derakane 411-C50 | Knytex D155 (527 gsm) | 72 | Knytex DB120 (393 gsm) | 28 | 0 | 0 | 0 | 3.16 | 24h/20C, 2h/60C | RTM | 5332 | 411-t-2 | 525 |  | static | 0.0254 mm/s | 25.6 |  |  | 1 | [5 empty] | 25 ̊C | Unconditioned control |  |  |  | R4 | C13 | T7, T9
MD-DD5V-VE-Enviro | [0/±45/0]S | 35 | VE | Derakane 411-C50 | Knytex D155 (527 gsm) | 72 | Knytex DB120 (393 gsm) | 28 | 0 | 0 | 0 | 3.16 | 24h/20C, 2h/60C | RTM | 5333 | 411-t-3 | 621 |  | static | 0.0254 mm/s | 25.9 |  |  | 1 | [5 empty] | 25 ̊C | Unconditioned control |  |  |  | R4 | C13 | T7, T9
MD-DD5V-VE-Enviro | [0/±45/0]S | 35 | VE | Derakane 411-C50 | Knytex D155 (527 gsm) | 72 | Knytex DB120 (393 gsm) | 28 | 0 | 0 | 0 | 3.16 | 24h/20C, 2h/60C | RTM | 5334 | 411-t-4 | 546 |  | static | 0.0254 mm/s | 24.6 |  |  | 1 | [5 empty] | 40 ̊C | Unconditioned control |  |  |  | R4 | C13 | T7, T9
MD-DD5V-VE-Enviro | [0/±45/0]S | 35 | VE | Derakane 411-C50 | Knytex D155 (527 gsm) | 72 | Knytex DB120 (393 gsm) | 28 | 0 | 0 | 0 | 3.16 | 24h/20C, 2h/60C | RTM | 5335 | 411-t-5 | 518 |  | static | 0.0254 mm/s | 25.4 |  |  | 1 | [5 empty] | 40 ̊C | Unconditioned control |  |  |  | R4 | C13 | T7, T9
MD-DD5V-VE-Enviro | [0/±45/0]S | 35 | VE | Derakane 411-C50 | Knytex D155 (527 gsm) | 72 | Knytex DB120 (393 gsm) | 28 | 0 | 0 | 0 | 3.16 | 24h/20C, 2h/60C | RTM | 5336 | 411-t-6 | 595 |  | static | 0.0254 mm/s | 25.2 |  |  | 1 | [5 empty] | 40 ̊C | Unconditioned control |  |  |  | R4 | C13 | T7, T9
MD-DD5V-VE-Enviro | [0/±45/0]S | 35 | VE | Derakane 411-C50 | Knytex D155 (527 gsm) | 72 | Knytex DB120 (393 gsm) | 28 | 0 | 0 | 0 | 3.16 | 24h/20C, 2h/60C | RTM | 5337 | 411-t-7 | 546 |  | static | 0.0254 mm/s | 25.6 |  |  | 1 | [5 empty] | 55 ̊C | Unconditioned control |  |  |  | R4 | C13 | T7, T9
MD-DD5V-VE-Enviro | [0/±45/0]S | 35 | VE | Derakane 411-C50 | Knytex D155 (527 gsm) | 72 | Knytex DB120 (393 gsm) | 28 | 0 | 0 | 0 | 3.16 | 24h/20C, 2h/60C | RTM | 5338 | 411-t-8 | 558 |  | static | 0.0254 mm/s | 25.4 |  |  | 1 | [5 empty] | 55 ̊C | Unconditioned control |  |  |  | R4 | C13 | T7, T9
MD-DD5V-VE-Enviro | [0/±45/0]S | 35 | VE | Derakane 411-C50 | Knytex D155 (527 gsm) | 72 | Knytex DB120 (393 gsm) | 28 | 0 | 0 | 0 | 3.16 | 24h/20C, 2h/60C | RTM | 5339 | 411-t-9 | 562 |  | static | 0.0254 mm/s | 24.5 |  |  | 1 | [5 empty] | 55 ̊C | Unconditioned control |  |  |  | R4 | C13 | T7, T9
MD-DD5V-VE-Enviro | [0/±45/0]S | 35 | VE | Derakane 411-C50 | Knytex D155 (527 gsm) | 72 | Knytex DB120 (393 gsm) | 28 | 0 | 0 | 0 | 3.16 | 24h/20C, 2h/60C | RTM | 5340 | 411-t-10 | 463 |  | static | 0.0254 mm/s | 30 |  |  | 1 | [5 empty] | 70 ̊C | Unconditioned control |  |  |  | R4 | C13 | T7, T9
MD-DD5V-VE-Enviro | [0/±45/0]S | 35 | VE | Derakane 411-C50 | Knytex D155 (527 gsm) | 72 | Knytex DB120 (393 gsm) | 28 | 0 | 0 | 0 | 3.16 | 24h/20C, 2h/60C | RTM | 5341 | 411-t-11 | 538 |  | static | 0.0254 mm/s | 27.9 |  |  | 1 | [5 empty] | 70 ̊C | Unconditioned control |  |  |  | R4 | C13 | T7, T9
MD-DD5V-VE-Enviro | [0/±45/0]S | 35 | VE | Derakane 411-C50 | Knytex D155 (527 gsm) | 72 | Knytex DB120 (393 gsm) | 28 | 0 | 0 | 0 | 3.16 | 24h/20C, 2h/60C | RTM | 5342 | 411-t-12 | 502 |  | static | 0.0254 mm/s | 23.2 |  |  | 1 | [5 empty] | 70 ̊C | Unconditioned control |  |  |  | R4 | C13 | T7, T9
MD-DD5V-VE-Enviro | [0/±45/0]S | 35 | VE | Derakane 411-C50 | Knytex D155 (527 gsm) | 72 | Knytex DB120 (393 gsm) | 28 | 0 | 0 | 0 | 3.16 | 24h/20C, 2h/60C | RTM | 5343 | w-411-t-1 | 445 |  | static | 0.0254 mm/s | 24.3 |  |  | 1 | [5 empty] | 25 ̊C | 0.34% (distilled water) |  |  |  | R4 | C13 | T7, T9
MD-DD5V-VE-Enviro | [0/±45/0]S | 35 | VE | Derakane 411-C50 | Knytex D155 (527 gsm) | 72 | Knytex DB120 (393 gsm) | 28 | 0 | 0 | 0 | 3.16 | 24h/20C, 2h/60C | RTM | 5344 | w-411-t-2 | 441 |  | static | 0.0254 mm/s | 25.9 |  |  | 1 | [5 empty] | 25 ̊C | 0.34% (distilled water) |  |  |  | R4 | C13 | T7, T9
MD-DD5V-VE-Enviro | [0/±45/0]S | 35 | VE | Derakane 411-C50 | Knytex D155 (527 gsm) | 72 | Knytex DB120 (393 gsm) | 28 | 0 | 0 | 0 | 3.16 | 24h/20C, 2h/60C | RTM | 5345 | w-411-t-3 | 417 |  | static | 0.0254 mm/s | 23.3 |  |  | 1 | [5 empty] | 25 ̊C | 0.34% (distilled water) |  |  |  | R4 | C13 | T7, T9
MD-DD5V-VE-Enviro | [0/±45/0]S | 35 | VE | Derakane 411-C50 | Knytex D155 (527 gsm) | 72 | Knytex DB120 (393 gsm) | 28 | 0 | 0 | 0 | 3.16 | 24h/20C, 2h/60C | RTM | 5346 | w-411-t-4 | 413 |  | static | 0.0254 mm/s | 25.9 |  |  | 1 | [5 empty] | 40 ̊C | 0.34% (distilled water) |  |  |  | R4 | C13 | T7, T9
MD-DD5V-VE-Enviro | [0/±45/0]S | 35 | VE | Derakane 411-C50 | Knytex D155 (527 gsm) | 72 | Knytex DB120 (393 gsm) | 28 | 0 | 0 | 0 | 3.16 | 24h/20C, 2h/60C | RTM | 5347 | w-411-t-5 | 434 |  | static | 0.0254 mm/s | 25 |  |  | 1 | [5 empty] | 40 ̊C | 0.34% (distilled water) |  |  |  | R4 | C13 | T7, T9
MD-DD5V-VE-Enviro | [0/±45/0]S | 35 | VE | Derakane 411-C50 | Knytex D155 (527 gsm) | 72 | Knytex DB120 (393 gsm) | 28 | 0 | 0 | 0 | 3.16 | 24h/20C, 2h/60C | RTM | 5348 | w-411-t-6 | 409 |  | static | 0.0254 mm/s | 26.3 |  |  | 1 | [5 empty] | 40 ̊C | 0.34% (distilled water) |  |  |  | R4 | C13 | T7, T9
MD-DD5V-VE-Enviro | [0/±45/0]S | 35 | VE | Derakane 411-C50 | Knytex D155 (527 gsm) | 72 | Knytex DB120 (393 gsm) | 28 | 0 | 0 | 0 | 3.16 | 24h/20C, 2h/60C | RTM | 5349 | w-411-t-7 | 405 |  | static | 0.0254 mm/s | 25.9 |  |  | 1 | [5 empty] | 55 ̊C | 0.34% (distilled water) |  |  |  | R4 | C13 | T7, T9
MD-DD5V-VE-Enviro | [0/±45/0]S | 35 | VE | Derakane 411-C50 | Knytex D155 (527 gsm) | 72 | Knytex DB120 (393 gsm) | 28 | 0 | 0 | 0 | 3.16 | 24h/20C, 2h/60C | RTM | 5350 | w-411-t-8 | 384 |  | static | 0.0254 mm/s | 25.1 |  |  | 1 | [5 empty] | 55 ̊C | 0.34% (distilled water) |  |  |  | R4 | C13 | T7, T9
MD-DD5V-VE-Enviro | [0/±45/0]S | 35 | VE | Derakane 411-C50 | Knytex D155 (527 gsm) | 72 | Knytex DB120 (393 gsm) | 28 | 0 | 0 | 0 | 3.16 | 24h/20C, 2h/60C | RTM | 5351 | w-411-t-9 | 383 |  | static | 0.0254 mm/s | 23.9 |  |  | 1 | [5 empty] | 55 ̊C | 0.34% (distilled water) |  |  |  | R4 | C13 | T7, T9
MD-DD5V-VE-Enviro | [0/±45/0]S | 35 | VE | Derakane 411-C50 | Knytex D155 (527 gsm) | 72 | Knytex DB120 (393 gsm) | 28 | 0 | 0 | 0 | 3.16 | 24h/20C, 2h/60C | RTM | 5352 | w-411-t-10 | 378 |  | static | 0.0254 mm/s | 25.5 |  |  | 1 | [5 empty] | 70 ̊C | 0.34% (distilled water) |  |  |  | R4 | C13 | T7, T9
MD-DD5V-VE-Enviro | [0/±45/0]S | 35 | VE | Derakane 411-C50 | Knytex D155 (527 gsm) | 72 | Knytex DB120 (393 gsm) | 28 | 0 | 0 | 0 | 3.16 | 24h/20C, 2h/60C | RTM | 5353 | w-411-t-11 | 381 |  | static | 0.0254 mm/s | 26.4 |  |  | 1 | [5 empty] | 70 ̊C | 0.34% (distilled water) |  |  |  | R4 | C13 | T7, T9
MD-DD5V-VE-Enviro | [0/±45/0]S | 35 | VE | Derakane 411-C50 | Knytex D155 (527 gsm) | 72 | Knytex DB120 (393 gsm) | 28 | 0 | 0 | 0 | 3.16 | 24h/20C, 2h/60C | RTM | 5354 | w-411-t-12 | 380 |  | static | 0.0254 mm/s | 24.1 |  |  | 1 | [5 empty] | 70 ̊C | 0.34% (distilled water) |  |  |  | R4 | C13 | T7, T9
MD-DD5V-VE-Enviro | [0/±45/0]S | 35 | VE | Derakane 411-C50 | Knytex D155 (527 gsm) | 72 | Knytex DB120 (393 gsm) | 28 | 0 | 0 | 0 | 3.16 | 24h/20C, 2h/60C | RTM | 5355 | 411-c-1 |  | -555 | static | 13 mm/s |  |  |  | 1 | [5 empty] | 25 ̊C | Unconditioned control |  |  |  | R4 | C13 | T7, T9
MD-DD5V-VE-Enviro | [0/±45/0]S | 35 | VE | Derakane 411-C50 | Knytex D155 (527 gsm) | 72 | Knytex DB120 (393 gsm) | 28 | 0 | 0 | 0 | 3.16 | 24h/20C, 2h/60C | RTM | 5356 | 411-c-2 |  | -509 | static | 13 mm/s |  |  |  | 1 | [5 empty] | 25 ̊C | Unconditioned control |  |  |  | R4 | C13 | T7, T9
MD-DD5V-VE-Enviro | [0/±45/0]S | 35 | VE | Derakane 411-C50 | Knytex D155 (527 gsm) | 72 | Knytex DB120 (393 gsm) | 28 | 0 | 0 | 0 | 3.16 | 24h/20C, 2h/60C | RTM | 5357 | 411-c-3 |  | -594 | static | 13 mm/s |  |  |  | 1 | [5 empty] | 25 ̊C | Unconditioned control |  |  |  | R4 | C13 | T7, T9
MD-DD5V-VE-Enviro | [0/±45/0]S | 35 | VE | Derakane 411-C50 | Knytex D155 (527 gsm) | 72 | Knytex DB120 (393 gsm) | 28 | 0 | 0 | 0 | 3.16 | 24h/20C, 2h/60C | RTM | 5358 | 411-c-4 |  | -505 | static | 13 mm/s |  |  |  | 1 | [5 empty] | 40 ̊C | Unconditioned control |  |  |  | R4 | C13 | T7, T9
MD-DD5V-VE-Enviro | [0/±45/0]S | 35 | VE | Derakane 411-C50 | Knytex D155 (527 gsm) | 72 | Knytex DB120 (393 gsm) | 28 | 0 | 0 | 0 | 3.16 | 24h/20C, 2h/60C | RTM | 5359 | 411-c-5 |  | -513 | static | 13 mm/s |  |  |  | 1 | [5 empty] | 40 ̊C | Unconditioned control |  |  |  | R4 | C13 | T7, T9
MD-DD5V-VE-Enviro | [0/±45/0]S | 35 | VE | Derakane 411-C50 | Knytex D155 (527 gsm) | 72 | Knytex DB120 (393 gsm) | 28 | 0 | 0 | 0 | 3.16 | 24h/20C, 2h/60C | RTM | 5360 | 411-c-6 |  | -504 | static | 13 mm/s |  |  |  | 1 | [5 empty] | 40 ̊C | Unconditioned control |  |  |  | R4 | C13 | T7, T9
MD-DD5V-VE-Enviro | [0/±45/0]S | 35 | VE | Derakane 411-C50 | Knytex D155 (527 gsm) | 72 | Knytex DB120 (393 gsm) | 28 | 0 | 0 | 0 | 3.16 | 24h/20C, 2h/60C | RTM | 5361 | 411-c-7 |  | -438 | static | 13 mm/s |  |  |  | 1 | [5 empty] | 55 ̊C | Unconditioned control |  |  |  | R4 | C13 | T7, T9
MD-DD5V-VE-Enviro | [0/±45/0]S | 35 | VE | Derakane 411-C50 | Knytex D155 (527 gsm) | 72 | Knytex DB120 (393 gsm) | 28 | 0 | 0 | 0 | 3.16 | 24h/20C, 2h/60C | RTM | 5362 | 411-c-8 |  | -447 | static | 13 mm/s |  |  |  | 1 | [5 empty] | 55 ̊C | Unconditioned control |  |  |  | R4 | C13 | T7, T9
MD-DD5V-VE-Enviro | [0/±45/0]S | 35 | VE | Derakane 411-C50 | Knytex D155 (527 gsm) | 72 | Knytex DB120 (393 gsm) | 28 | 0 | 0 | 0 | 3.16 | 24h/20C, 2h/60C | RTM | 5363 | 411-c-9 |  | -492 | static | 13 mm/s |  |  |  | 1 | [5 empty] | 55 ̊C | Unconditioned control |  |  |  | R4 | C13 | T7, T9
MD-DD5V-VE-Enviro | [0/±45/0]S | 35 | VE | Derakane 411-C50 | Knytex D155 (527 gsm) | 72 | Knytex DB120 (393 gsm) | 28 | 0 | 0 | 0 | 3.16 | 24h/20C, 2h/60C | RTM | 5364 | 411-c-10 |  | -445 | static | 13 mm/s |  |  |  | 1 | [5 empty] | 70 ̊C | Unconditioned control |  |  |  | R4 | C13 | T7, T9
MD-DD5V-VE-Enviro | [0/±45/0]S | 35 | VE | Derakane 411-C50 | Knytex D155 (527 gsm) | 72 | Knytex DB120 (393 gsm) | 28 | 0 | 0 | 0 | 3.16 | 24h/20C, 2h/60C | RTM | 5365 | 411-c-11 |  | -453 | static | 13 mm/s |  |  |  | 1 | [5 empty] | 70 ̊C | Unconditioned control |  |  |  | R4 | C13 | T7, T9
MD-DD5V-VE-Enviro | [0/±45/0]S | 35 | VE | Derakane 411-C50 | Knytex D155 (527 gsm) | 72 | Knytex DB120 (393 gsm) | 28 | 0 | 0 | 0 | 3.16 | 24h/20C, 2h/60C | RTM | 5366 | 411-c-12 |  | -447 | static | 13 mm/s |  |  |  | 1 | [5 empty] | 70 ̊C | Unconditioned control |  |  |  | R4 | C13 | T7, T9
MD-DD5V-VE-Enviro | [0/±45/0]S | 35 | VE | Derakane 411-C50 | Knytex D155 (527 gsm) | 72 | Knytex DB120 (393 gsm) | 28 | 0 | 0 | 0 | 3.16 | 24h/20C, 2h/60C | RTM | 5367 | w-411-c-1 |  | -519 | static | 13 mm/s |  |  |  | 1 | [5 empty] | 25 ̊C | 0.32% (distilled water) |  |  |  | R4 | C13 | T7, T9
MD-DD5V-VE-Enviro | [0/±45/0]S | 35 | VE | Derakane 411-C50 | Knytex D155 (527 gsm) | 72 | Knytex DB120 (393 gsm) | 28 | 0 | 0 | 0 | 3.16 | 24h/20C, 2h/60C | RTM | 5368 | w-411-c-2 |  | -536 | static | 13 mm/s |  |  |  | 1 | [5 empty] | 25 ̊C | 0.32% (distilled water) |  |  |  | R4 | C13 | T7, T9
MD-DD5V-VE-Enviro | [0/±45/0]S | 35 | VE | Derakane 411-C50 | Knytex D155 (527 gsm) | 72 | Knytex DB120 (393 gsm) | 28 | 0 | 0 | 0 | 3.16 | 24h/20C, 2h/60C | RTM | 5369 | w-411-c-3 |  | -508 | static | 13 mm/s |  |  |  | 1 | [5 empty] | 25 ̊C | 0.32% (distilled water) |  |  |  | R4 | C13 | T7, T9
MD-DD5V-VE-Enviro | [0/±45/0]S | 35 | VE | Derakane 411-C50 | Knytex D155 (527 gsm) | 72 | Knytex DB120 (393 gsm) | 28 | 0 | 0 | 0 | 3.16 | 24h/20C, 2h/60C | RTM | 5370 | w-411-c-4 |  | -522 | static | 13 mm/s |  |  |  | 1 | [5 empty] | 40 ̊C | 0.32% (distilled water) |  |  |  | R4 | C13 | T7, T9
MD-DD5V-VE-Enviro | [0/±45/0]S | 35 | VE | Derakane 411-C50 | Knytex D155 (527 gsm) | 72 | Knytex DB120 (393 gsm) | 28 | 0 | 0 | 0 | 3.16 | 24h/20C, 2h/60C | RTM | 5371 | w-411-c-5 |  | -514 | static | 13 mm/s |  |  |  | 1 | [5 empty] | 40 ̊C | 0.32% (distilled water) |  |  |  | R4 | C13 | T7, T9
MD-DD5V-VE-Enviro | [0/±45/0]S | 35 | VE | Derakane 411-C50 | Knytex D155 (527 gsm) | 72 | Knytex DB120 (393 gsm) | 28 | 0 | 0 | 0 | 3.16 | 24h/20C, 2h/60C | RTM | 5372 | w-411-c-6 |  | -505 | static | 13 mm/s |  |  |  | 1 | [5 empty] | 40 ̊C | 0.32% (distilled water) |  |  |  | R4 | C13 | T7, T9
MD-DD5V-VE-Enviro | [0/±45/0]S | 35 | VE | Derakane 411-C50 | Knytex D155 (527 gsm) | 72 | Knytex DB120 (393 gsm) | 28 | 0 | 0 | 0 | 3.16 | 24h/20C, 2h/60C | RTM | 5373 | w-411-c-10 |  | -516 | static | 13 mm/s |  |  |  | 1 | [5 empty] | 55 ̊C | 0.32% (distilled water) |  |  |  | R4 | C13 | T7, T9
MD-DD5V-VE-Enviro | [0/±45/0]S | 35 | VE | Derakane 411-C50 | Knytex D155 (527 gsm) | 72 | Knytex DB120 (393 gsm) | 28 | 0 | 0 | 0 | 3.16 | 24h/20C, 2h/60C | RTM | 5374 | w-411-c-11 |  | -477 | static | 13 mm/s |  |  |  | 1 | [5 empty] | 55 ̊C | 0.32% (distilled water) |  |  |  | R4 | C13 | T7, T9
MD-DD5V-VE-Enviro | [0/±45/0]S | 35 | VE | Derakane 411-C50 | Knytex D155 (527 gsm) | 72 | Knytex DB120 (393 gsm) | 28 | 0 | 0 | 0 | 3.16 | 24h/20C, 2h/60C | RTM | 5375 | w-411-c-12 |  | -486 | static | 13 mm/s |  |  |  | 1 | [5 empty] | 55 ̊C | 0.32% (distilled water) |  |  |  | R4 | C13 | T7, T9
MD-DD5V-VE-Enviro | [0/±45/0]S | 35 | VE | Derakane 411-C50 | Knytex D155 (527 gsm) | 72 | Knytex DB120 (393 gsm) | 28 | 0 | 0 | 0 | 3.16 | 24h/20C, 2h/60C | RTM | 5376 | w-411-c-7 |  | -455 | static | 13 mm/s |  |  |  | 1 | [5 empty] | 70 ̊C | 0.32% (distilled water) |  |  |  | R4 | C13 | T7, T9
MD-DD5V-VE-Enviro | [0/±45/0]S | 35 | VE | Derakane 411-C50 | Knytex D155 (527 gsm) | 72 | Knytex DB120 (393 gsm) | 28 | 0 | 0 | 0 | 3.16 | 24h/20C, 2h/60C | RTM | 5377 | w-411-c-8 |  | -475 | static | 13 mm/s |  |  |  | 1 | [5 empty] | 70 ̊C | 0.32% (distilled water) |  |  |  | R4 | C13 | T7, T9
MD-DD5V-VE-Enviro | [0/±45/0]S | 35 | VE | Derakane 411-C50 | Knytex D155 (527 gsm) | 72 | Knytex DB120 (393 gsm) | 28 | 0 | 0 | 0 | 3.16 | 24h/20C, 2h/60C | RTM | 5378 | w-411-c-9 |  | -494 | static | 13 mm/s |  |  |  | 1 | [5 empty] | 70 ̊C | 0.32% (distilled water) |  |  |  | R4 | C13 | T7, T9
MD-DD5V-VE-Enviro | [90/±45/90]S | 35 | VE | Derakane 411-C50 | 0 | 0 | Knytex DB120 (393 gsm) | 28 | Knytex D155 (527 gsm) | 72 | 0 | 3.15 | 24h/20C, 2h/60C | RTM | 5379 | 411-tt-1 | 56.9 |  | static | 0.0254 mm/s | 11.1 |  |  | 1 | [5 empty] | 25 ̊C | Unconditioned control |  |  |  | R4 | C13 | T7, T9
MD-DD5V-VE-Enviro | [90/±45/90]S | 35 | VE | Derakane 411-C50 | 0 | 0 | Knytex DB120 (393 gsm) | 28 | Knytex D155 (527 gsm) | 72 | 0 | 3.15 | 24h/20C, 2h/60C | RTM | 5380 | 411-tt-2 | 56.2 |  | static | 0.0254 mm/s | 11.7 |  |  | 1 | [5 empty] | 25 ̊C | Unconditioned control |  |  |  | R4 | C13 | T7, T9
MD-DD5V-VE-Enviro | [90/±45/90]S | 35 | VE | Derakane 411-C50 | 0 | 0 | Knytex DB120 (393 gsm) | 28 | Knytex D155 (527 gsm) | 72 | 0 | 3.15 | 24h/20C, 2h/60C | RTM | 5381 | 411-tt-3 | 54.8 |  | static | 0.0254 mm/s | 12.4 |  |  | 1 | [5 empty] | 25 ̊C | Unconditioned control |  |  |  | R4 | C13 | T7, T9
MD-DD5V-VE-Enviro | [90/±45/90]S | 35 | VE | Derakane 411-C50 | 0 | 0 | Knytex DB120 (393 gsm) | 28 | Knytex D155 (527 gsm) | 72 | 0 | 3.15 | 24h/20C, 2h/60C | RTM | 5382 | 411-tt-4 | 61.5 |  | static | 0.0254 mm/s | 10.9 |  |  | 1 | [5 empty] | 40 ̊C | Unconditioned control |  |  |  | R4 | C13 | T7, T9
MD-DD5V-VE-Enviro | [90/±45/90]S | 35 | VE | Derakane 411-C50 | 0 | 0 | Knytex DB120 (393 gsm) | 28 | Knytex D155 (527 gsm) | 72 | 0 | 3.15 | 24h/20C, 2h/60C | RTM | 5383 | 411-tt-5 | 62.3 |  | static | 0.0254 mm/s | 10.3 |  |  | 1 | [5 empty] | 40 ̊C | Unconditioned control |  |  |  | R4 | C13 | T7, T9
MD-DD5V-VE-Enviro | [90/±45/90]S | 35 | VE | Derakane 411-C50 | 0 | 0 | Knytex DB120 (393 gsm) | 28 | Knytex D155 (527 gsm) | 72 | 0 | 3.15 | 24h/20C, 2h/60C | RTM | 5384 | 411-tt-6 | 63.3 |  | static | 0.0254 mm/s | 10.8 |  |  | 1 | [5 empty] | 40 ̊C | Unconditioned control |  |  |  | R4 | C13 | T7, T9
MD-DD5V-VE-Enviro | [90/±45/90]S | 35 | VE | Derakane 411-C50 | 0 | 0 | Knytex DB120 (393 gsm) | 28 | Knytex D155 (527 gsm) | 72 | 0 | 3.15 | 24h/20C, 2h/60C | RTM | 5385 | 411-tt-7 | 63.2 |  | static | 0.0254 mm/s | 6.9 |  |  | 1 | [5 empty] | 55 ̊C | Unconditioned control |  |  |  | R4 | C13 | T7, T9
MD-DD5V-VE-Enviro | [90/±45/90]S | 35 | VE | Derakane 411-C50 | 0 | 0 | Knytex DB120 (393 gsm) | 28 | Knytex D155 (527 gsm) | 72 | 0 | 3.15 | 24h/20C, 2h/60C | RTM | 5386 | 411-tt-8 | 61.5 |  | static | 0.0254 mm/s | 7.1 |  |  | 1 | [5 empty] | 55 ̊C | Unconditioned control |  |  |  | R4 | C13 | T7, T9
MD-DD5V-VE-Enviro | [90/±45/90]S | 35 | VE | Derakane 411-C50 | 0 | 0 | Knytex DB120 (393 gsm) | 28 | Knytex D155 (527 gsm) | 72 | 0 | 3.15 | 24h/20C, 2h/60C | RTM | 5387 | 411-tt-9 | 61.5 |  | static | 0.0254 mm/s | 7.3 |  |  | 1 | [5 empty] | 55 ̊C | Unconditioned control |  |  |  | R4 | C13 | T7, T9
MD-DD5V-VE-Enviro | [90/±45/90]S | 35 | VE | Derakane 411-C50 | 0 | 0 | Knytex DB120 (393 gsm) | 28 | Knytex D155 (527 gsm) | 72 | 0 | 3.15 | 24h/20C, 2h/60C | RTM | 5388 | 411-tt-10 | 60.4 |  | static | 0.0254 mm/s | 6.6 |  |  | 1 | [5 empty] | 70 ̊C | Unconditioned control |  |  |  | R4 | C13 | T7, T9
MD-DD5V-VE-Enviro | [90/±45/90]S | 35 | VE | Derakane 411-C50 | 0 | 0 | Knytex DB120 (393 gsm) | 28 | Knytex D155 (527 gsm) | 72 | 0 | 3.15 | 24h/20C, 2h/60C | RTM | 5389 | 411-tt-11 | 52.6 |  | static | 0.0254 mm/s | 6 |  |  | 1 | [5 empty] | 70 ̊C | Unconditioned control |  |  |  | R4 | C13 | T7, T9
MD-DD5V-VE-Enviro | [90/±45/90]S | 35 | VE | Derakane 411-C50 | 0 | 0 | Knytex DB120 (393 gsm) | 28 | Knytex D155 (527 gsm) | 72 | 0 | 3.15 | 24h/20C, 2h/60C | RTM | 5390 | 411-tt-12 | 56.4 |  | static | 0.0254 mm/s | 6.4 |  |  | 1 | [5 empty] | 70 ̊C | Unconditioned control |  |  |  | R4 | C13 | T7, T9
MD-DD5V-VE-Enviro | [90/±45/90]S | 35 | VE | Derakane 411-C50 | 0 | 0 | Knytex DB120 (393 gsm) | 28 | Knytex D155 (527 gsm) | 72 | 0 | 3.15 | 24h/20C, 2h/60C | RTM | 5718 | ts4111 | 57.6 |  | static | 0.0254 mm/s | 9.3 | 4.39 |  | 1 | [5 empty] | 25 ̊C | Unconditioned control |  |  |  | R4 | C13 | T7, T9
MD-DD5V-VE-Enviro | [90/±45/90]S | 35 | VE | Derakane 411-C50 | 0 | 0 | Knytex DB120 (393 gsm) | 28 | Knytex D155 (527 gsm) | 72 | 0 | 3.15 | 24h/20C, 2h/60C | RTM | 5719 | ts4112 | 54.8 |  | static | 0.0254 mm/s | 9.2 | 4.92 |  | 1 | [5 empty] | 25 ̊C | Unconditioned control |  |  |  | R4 | C13 | T7, T9
MD-DD5V-VE-Enviro | [90/±45/90]S | 35 | VE | Derakane 411-C50 | 0 | 0 | Knytex DB120 (393 gsm) | 28 | Knytex D155 (527 gsm) | 72 | 0 | 3.15 | 24h/20C, 2h/60C | RTM | 5720 | ts4113 | 56.6 |  | static | 0.0254 mm/s | 9.5 | 4.01 |  | 1 | [5 empty] | 25 ̊C | Unconditioned control |  |  |  | R4 | C13 | T7, T9
MD-DD5V-VE-Enviro | [90/±45/90]S | 35 | VE | Derakane 411-C50 | 0 | 0 | Knytex DB120 (393 gsm) | 28 | Knytex D155 (527 gsm) | 72 | 0 | 3.15 | 24h/20C, 2h/60C | RTM | 5391 | w-411-tt-1 | 51.1 |  | static | 0.0254 mm/s | 8.6 |  |  | 1 | [5 empty] | 25 ̊C | 0.34% (distilled water) |  |  |  | R4 | C13 | T7, T9
MD-DD5V-VE-Enviro | [90/±45/90]S | 35 | VE | Derakane 411-C50 | 0 | 0 | Knytex DB120 (393 gsm) | 28 | Knytex D155 (527 gsm) | 72 | 0 | 3.15 | 24h/20C, 2h/60C | RTM | 5392 | w-411-tt-2 | 51.4 |  | static | 0.0254 mm/s | 8.2 |  |  | 1 | [5 empty] | 25 ̊C | 0.34% (distilled water) |  |  |  | R4 | C13 | T7, T9
MD-DD5V-VE-Enviro | [90/±45/90]S | 35 | VE | Derakane 411-C50 | 0 | 0 | Knytex DB120 (393 gsm) | 28 | Knytex D155 (527 gsm) | 72 | 0 | 3.15 | 24h/20C, 2h/60C | RTM | 5393 | w-411-tt-3 | 50.9 |  | static | 0.0254 mm/s | 8.5 |  |  | 1 | [5 empty] | 25 ̊C | 0.34% (distilled water) |  |  |  | R4 | C13 | T7, T9
MD-DD5V-VE-Enviro | [90/±45/90]S | 35 | VE | Derakane 411-C50 | 0 | 0 | Knytex DB120 (393 gsm) | 28 | Knytex D155 (527 gsm) | 72 | 0 | 3.15 | 24h/20C, 2h/60C | RTM | 5394 | w-411-tt-4 | 56 |  | static | 0.0254 mm/s | 8.5 |  |  | 1 | [5 empty] | 40 ̊C | 0.34% (distilled water) |  |  |  | R4 | C13 | T7, T9
MD-DD5V-VE-Enviro | [90/±45/90]S | 35 | VE | Derakane 411-C50 | 0 | 0 | Knytex DB120 (393 gsm) | 28 | Knytex D155 (527 gsm) | 72 | 0 | 3.15 | 24h/20C, 2h/60C | RTM | 5395 | w-411-tt-5 | 55.5 |  | static | 0.0254 mm/s | 8.2 |  |  | 1 | [5 empty] | 40 ̊C | 0.34% (distilled water) |  |  |  | R4 | C13 | T7, T9
MD-DD5V-VE-Enviro | [90/±45/90]S | 35 | VE | Derakane 411-C50 | 0 | 0 | Knytex DB120 (393 gsm) | 28 | Knytex D155 (527 gsm) | 72 | 0 | 3.15 | 24h/20C, 2h/60C | RTM | 5396 | w-411-tt-6 | 50.9 |  | static | 0.0254 mm/s | 8.4 |  |  | 1 | [5 empty] | 40 ̊C | 0.34% (distilled water) |  |  |  | R4 | C13 | T7, T9
MD-DD5V-VE-Enviro | [90/±45/90]S | 35 | VE | Derakane 411-C50 | 0 | 0 | Knytex DB120 (393 gsm) | 28 | Knytex D155 (527 gsm) | 72 | 0 | 3.15 | 24h/20C, 2h/60C | RTM | 5397 | w-411-tt-7 | 48.4 |  | static | 0.0254 mm/s | 8.1 |  |  | 1 | [5 empty] | 55 ̊C | 0.34% (distilled water) |  |  |  | R4 | C13 | T7, T9
MD-DD5V-VE-Enviro | [90/±45/90]S | 35 | VE | Derakane 411-C50 | 0 | 0 | Knytex DB120 (393 gsm) | 28 | Knytex D155 (527 gsm) | 72 | 0 | 3.15 | 24h/20C, 2h/60C | RTM | 5398 | w-411-tt-8 | 52.1 |  | static | 0.0254 mm/s | 7.9 |  |  | 1 | [5 empty] | 55 ̊C | 0.34% (distilled water) |  |  |  | R4 | C13 | T7, T9
MD-DD5V-VE-Enviro | [90/±45/90]S | 35 | VE | Derakane 411-C50 | 0 | 0 | Knytex DB120 (393 gsm) | 28 | Knytex D155 (527 gsm) | 72 | 0 | 3.15 | 24h/20C, 2h/60C | RTM | 5399 | w-411-tt-9 | 52.1 |  | static | 0.0254 mm/s | 8.2 |  |  | 1 | [5 empty] | 55 ̊C | 0.34% (distilled water) |  |  |  | R4 | C13 | T7, T9
MD-DD5V-VE-Enviro | [90/±45/90]S | 35 | VE | Derakane 411-C50 | 0 | 0 | Knytex DB120 (393 gsm) | 28 | Knytex D155 (527 gsm) | 72 | 0 | 3.15 | 24h/20C, 2h/60C | RTM | 5400 | w-411-tt-10 | 52.6 |  | static | 0.0254 mm/s | 7.3 |  |  | 1 | [5 empty] | 70 ̊C | 0.34% (distilled water) |  |  |  | R4 | C13 | T7, T9
MD-DD5V-VE-Enviro | [90/±45/90]S | 35 | VE | Derakane 411-C50 | 0 | 0 | Knytex DB120 (393 gsm) | 28 | Knytex D155 (527 gsm) | 72 | 0 | 3.15 | 24h/20C, 2h/60C | RTM | 5401 | w-411-tt-11 | 52 |  | static | 0.0254 mm/s | 7.5 |  |  | 1 | [5 empty] | 70 ̊C | 0.34% (distilled water) |  |  |  | R4 | C13 | T7, T9
MD-DD5V-VE-Enviro | [90/±45/90]S | 35 | VE | Derakane 411-C50 | 0 | 0 | Knytex DB120 (393 gsm) | 28 | Knytex D155 (527 gsm) | 72 | 0 | 3.15 | 24h/20C, 2h/60C | RTM | 5402 | w-411-tt-12 | 50.1 |  | static | 0.0254 mm/s | 7.2 |  |  | 1 | [5 empty] | 70 ̊C | 0.34% (distilled water) |  |  |  | R4 | C13 | T7, T9
Biax-CH5-VE-Enviro | [±45]3 | 28 | VE | Derakane 411-C50 | 0 | 0 | Knytex DB120 (393 gsm) | 100 | 0 | 0 | 0 | 3.12 | 24h/20C, 2h/60C | RTM | 5403 | 411-45t-1 | 140 |  | static | 0.0254 mm/s | 11 |  |  | 1 | [5 empty] | 25 ̊C | Unconditioned control |  |  |  | R4 | C13 | T7, T9
Biax-CH5-VE-Enviro | [±45]3 | 28 | VE | Derakane 411-C50 | 0 | 0 | Knytex DB120 (393 gsm) | 100 | 0 | 0 | 0 | 3.12 | 24h/20C, 2h/60C | RTM | 5404 | 411-45t-2 | 133 |  | static | 0.0254 mm/s | 10.8 |  |  | 1 | [5 empty] | 25 ̊C | Unconditioned control |  |  |  | R4 | C13 | T7, T9
Biax-CH5-VE-Enviro | [±45]3 | 28 | VE | Derakane 411-C50 | 0 | 0 | Knytex DB120 (393 gsm) | 100 | 0 | 0 | 0 | 3.12 | 24h/20C, 2h/60C | RTM | 5405 | 411-45t-3 | 130 |  | static | 0.0254 mm/s | 10.9 |  |  | 1 | [5 empty] | 25 ̊C | Unconditioned control |  |  |  | R4 | C13 | T7, T9
Biax-CH5-VE-Enviro | [±45]3 | 28 | VE | Derakane 411-C50 | 0 | 0 | Knytex DB120 (393 gsm) | 100 | 0 | 0 | 0 | 3.12 | 24h/20C, 2h/60C | RTM | 5406 | 411-45t-4 | 121 |  | static | 0.0254 mm/s | 10.5 |  |  | 1 | [5 empty] | 40 ̊C | Unconditioned control |  |  |  | R4 | C13 | T7, T9
Biax-CH5-VE-Enviro | [±45]3 | 28 | VE | Derakane 411-C50 | 0 | 0 | Knytex DB120 (393 gsm) | 100 | 0 | 0 | 0 | 3.12 | 24h/20C, 2h/60C | RTM | 5407 | 411-45t-5 | 121 |  | static | 0.0254 mm/s | 10.6 |  |  | 1 | [5 empty] | 40 ̊C | Unconditioned control |  |  |  | R4 | C13 | T7, T9
Biax-CH5-VE-Enviro | [±45]3 | 28 | VE | Derakane 411-C50 | 0 | 0 | Knytex DB120 (393 gsm) | 100 | 0 | 0 | 0 | 3.12 | 24h/20C, 2h/60C | RTM | 5408 | 411-45t-6 | 123 |  | static | 0.0254 mm/s | 9.8 |  |  | 1 | [5 empty] | 40 ̊C | Unconditioned control |  |  |  | R4 | C13 | T7, T9
Biax-CH5-VE-Enviro | [±45]3 | 28 | VE | Derakane 411-C50 | 0 | 0 | Knytex DB120 (393 gsm) | 100 | 0 | 0 | 0 | 3.12 | 24h/20C, 2h/60C | RTM | 5409 | 411-45t-7 | 112 |  | static | 0.0254 mm/s | 9.8 |  |  | 1 | [5 empty] | 55 ̊C | Unconditioned control |  |  |  | R4 | C13 | T7, T9
Biax-CH5-VE-Enviro | [±45]3 | 28 | VE | Derakane 411-C50 | 0 | 0 | Knytex DB120 (393 gsm) | 100 | 0 | 0 | 0 | 3.12 | 24h/20C, 2h/60C | RTM | 5410 | 411-45t-8 | 116 |  | static | 0.0254 mm/s | 9.6 |  |  | 1 | [5 empty] | 55 ̊C | Unconditioned control |  |  |  | R4 | C13 | T7, T9
Biax-CH5-VE-Enviro | [±45]3 | 28 | VE | Derakane 411-C50 | 0 | 0 | Knytex DB120 (393 gsm) | 100 | 0 | 0 | 0 | 3.12 | 24h/20C, 2h/60C | RTM | 5411 | 411-45t-9 | 117 |  | static | 0.0254 mm/s | 10 |  |  | 1 | [5 empty] | 55 ̊C | Unconditioned control |  |  |  | R4 | C13 | T7, T9
Biax-CH5-VE-Enviro | [±45]3 | 28 | VE | Derakane 411-C50 | 0 | 0 | Knytex DB120 (393 gsm) | 100 | 0 | 0 | 0 | 3.12 | 24h/20C, 2h/60C | RTM | 5412 | 411-45t-10 | 103 |  | static | 0.0254 mm/s | 9.7 |  |  | 1 | [5 empty] | 70 ̊C | Unconditioned control |  |  |  | R4 | C13 | T7, T9
Biax-CH5-VE-Enviro | [±45]3 | 28 | VE | Derakane 411-C50 | 0 | 0 | Knytex DB120 (393 gsm) | 100 | 0 | 0 | 0 | 3.12 | 24h/20C, 2h/60C | RTM | 5413 | 411-45t-11 | 100 |  | static | 0.0254 mm/s | 8.5 |  |  | 1 | [5 empty] | 70 ̊C | Unconditioned control |  |  |  | R4 | C13 | T7, T9
Biax-CH5-VE-Enviro | [±45]3 | 28 | VE | Derakane 411-C50 | 0 | 0 | Knytex DB120 (393 gsm) | 100 | 0 | 0 | 0 | 3.12 | 24h/20C, 2h/60C | RTM | 5414 | 411-45t-12 | 100 |  | static | 0.0254 mm/s | 8.9 |  |  | 1 | [5 empty] | 70 ̊C | Unconditioned control |  |  |  | R4 | C13 | T7, T9
Biax-CH5-VE-Enviro | [±45]3 | 28 | VE | Derakane 411-C50 | 0 | 0 | Knytex DB120 (393 gsm) | 100 | 0 | 0 | 0 | 3.12 | 24h/20C, 2h/60C | RTM | 5415 | w-411-45t-1 | 135 |  | static | 0.0254 mm/s | 11.4 |  |  | 1 | [5 empty] | 25 ̊C | 0.24% (distilled water) |  |  |  | R4 | C13 | T7, T9
Biax-CH5-VE-Enviro | [±45]3 | 28 | VE | Derakane 411-C50 | 0 | 0 | Knytex DB120 (393 gsm) | 100 | 0 | 0 | 0 | 3.12 | 24h/20C, 2h/60C | RTM | 5416 | w-411-45t-2 | 135 |  | static | 0.0254 mm/s | 11.4 |  |  | 1 | [5 empty] | 25 ̊C | 0.24% (distilled water) |  |  |  | R4 | C13 | T7, T9
Biax-CH5-VE-Enviro | [±45]3 | 28 | VE | Derakane 411-C50 | 0 | 0 | Knytex DB120 (393 gsm) | 100 | 0 | 0 | 0 | 3.12 | 24h/20C, 2h/60C | RTM | 5417 | w-411-45t-3 | 133 |  | static | 0.0254 mm/s | 10.2 |  |  | 1 | [5 empty] | 25 ̊C | 0.24% (distilled water) |  |  |  | R4 | C13 | T7, T9
Biax-CH5-VE-Enviro | [±45]3 | 28 | VE | Derakane 411-C50 | 0 | 0 | Knytex DB120 (393 gsm) | 100 | 0 | 0 | 0 | 3.12 | 24h/20C, 2h/60C | RTM | 5418 | w-411-45t-4 | 129 |  | static | 0.0254 mm/s |  |  |  | 1 | [5 empty] | 40 ̊C | 0.24% (distilled water) |  |  |  | R4 | C13 | T7, T9
Biax-CH5-VE-Enviro | [±45]3 | 28 | VE | Derakane 411-C50 | 0 | 0 | Knytex DB120 (393 gsm) | 100 | 0 | 0 | 0 | 3.12 | 24h/20C, 2h/60C | RTM | 5419 | w-411-45t-5 | 125 |  | static | 0.0254 mm/s | 9.7 |  |  | 1 | [5 empty] | 40 ̊C | 0.24% (distilled water) |  |  |  | R4 | C13 | T7, T9
Biax-CH5-VE-Enviro | [±45]3 | 28 | VE | Derakane 411-C50 | 0 | 0 | Knytex DB120 (393 gsm) | 100 | 0 | 0 | 0 | 3.12 | 24h/20C, 2h/60C | RTM | 5420 | w-411-45t-6 | 127 |  | static | 0.0254 mm/s | 9.5 |  |  | 1 | [5 empty] | 40 ̊C | 0.24% (distilled water) |  |  |  | R4 | C13 | T7, T9
Biax-CH5-VE-Enviro | [±45]3 | 28 | VE | Derakane 411-C50 | 0 | 0 | Knytex DB120 (393 gsm) | 100 | 0 | 0 | 0 | 3.12 | 24h/20C, 2h/60C | RTM | 5421 | w-411-45t-7 | 110 |  | static | 0.0254 mm/s | 9 |  |  | 1 | [5 empty] | 55 ̊C | 0.24% (distilled water) |  |  |  | R4 | C13 | T7, T9
Biax-CH5-VE-Enviro | [±45]3 | 28 | VE | Derakane 411-C50 | 0 | 0 | Knytex DB120 (393 gsm) | 100 | 0 | 0 | 0 | 3.12 | 24h/20C, 2h/60C | RTM | 5422 | w-411-45t-8 | 119 |  | static | 0.0254 mm/s | 9.2 |  |  | 1 | [5 empty] | 55 ̊C | 0.24% (distilled water) |  |  |  | R4 | C13 | T7, T9
Biax-CH5-VE-Enviro | [±45]3 | 28 | VE | Derakane 411-C50 | 0 | 0 | Knytex DB120 (393 gsm) | 100 | 0 | 0 | 0 | 3.12 | 24h/20C, 2h/60C | RTM | 5423 | w-411-45t-9 | 121 |  | static | 0.0254 mm/s | 10.3 |  |  | 1 | [5 empty] | 55 ̊C | 0.24% (distilled water) |  |  |  | R4 | C13 | T7, T9
Biax-CH5-VE-Enviro | [±45]3 | 28 | VE | Derakane 411-C50 | 0 | 0 | Knytex DB120 (393 gsm) | 100 | 0 | 0 | 0 | 3.12 | 24h/20C, 2h/60C | RTM | 5424 | w-411-45t-10 | 110 |  | static | 0.0254 mm/s | 9.2 |  |  | 1 | [5 empty] | 70 ̊C | 0.24% (distilled water) |  |  |  | R4 | C13 | T7, T9
Biax-CH5-VE-Enviro | [±45]3 | 28 | VE | Derakane 411-C50 | 0 | 0 | Knytex DB120 (393 gsm) | 100 | 0 | 0 | 0 | 3.12 | 24h/20C, 2h/60C | RTM | 5425 | w-411-45t-11 | 112 |  | static | 0.0254 mm/s | 9.2 |  |  | 1 | [5 empty] | 70 ̊C | 0.24% (distilled water) |  |  |  | R4 | C13 | T7, T9
Biax-CH5-VE-Enviro | [±45]3 | 28 | VE | Derakane 411-C50 | 0 | 0 | Knytex DB120 (393 gsm) | 100 | 0 | 0 | 0 | 3.12 | 24h/20C, 2h/60C | RTM | 5426 | w-411-45t-12 | 112 |  | static | 0.0254 mm/s | 9.3 |  |  | 1 | [5 empty] | 70 ̊C | 0.24% (distilled water) |  |  |  | R4 | C13 | T7, T9
MD-DD5E-SC14-Enviro | [0/±45/0]S | 35 | EP | Applied Poleramics SC-14 | Knytex D155 (527 gsm) | 72 | Knytex DB120 (393 gsm) | 28 | 0 | 0 | 0 | 3.16 | 3h/60 C, 5h/100 C | RTM | 5427 | sc14-t-1 | 696 |  | static | 0.0254 mm/s | 26.6 |  |  | 1 | [5 empty] | 25 ̊C | Unconditioned control |  |  |  | R4 | C13 | T7, T9
MD-DD5E-SC14-Enviro | [0/±45/0]S | 35 | EP | Applied Poleramics SC-14 | Knytex D155 (527 gsm) | 72 | Knytex DB120 (393 gsm) | 28 | 0 | 0 | 0 | 3.16 | 3h/60 C, 5h/100 C | RTM | 5428 | sc14-t-2 | 727 |  | static | 0.0254 mm/s | 28 |  |  | 1 | [5 empty] | 25 ̊C | Unconditioned control |  |  |  | R4 | C13 | T7, T9
MD-DD5E-SC14-Enviro | [0/±45/0]S | 35 | EP | Applied Poleramics SC-14 | Knytex D155 (527 gsm) | 72 | Knytex DB120 (393 gsm) | 28 | 0 | 0 | 0 | 3.16 | 3h/60 C, 5h/100 C | RTM | 5429 | sc14-t-3 | 648 |  | static | 0.0254 mm/s | 24.6 |  |  | 1 | [5 empty] | 25 ̊C | Unconditioned control |  |  |  | R4 | C13 | T7, T9
MD-DD5E-SC14-Enviro | [0/±45/0]S | 35 | EP | Applied Poleramics SC-14 | Knytex D155 (527 gsm) | 72 | Knytex DB120 (393 gsm) | 28 | 0 | 0 | 0 | 3.16 | 3h/60 C, 5h/100 C | RTM | 5430 | sc14-t-4 | 561 |  | static | 0.0254 mm/s | 25.1 |  |  | 1 | [5 empty] | 40 ̊C | Unconditioned control |  |  |  | R4 | C13 | T7, T9
MD-DD5E-SC14-Enviro | [0/±45/0]S | 35 | EP | Applied Poleramics SC-14 | Knytex D155 (527 gsm) | 72 | Knytex DB120 (393 gsm) | 28 | 0 | 0 | 0 | 3.16 | 3h/60 C, 5h/100 C | RTM | 5431 | sc14-t-5 | 603 |  | static | 0.0254 mm/s | 25.3 |  |  | 1 | [5 empty] | 40 ̊C | Unconditioned control |  |  |  | R4 | C13 | T7, T9
MD-DD5E-SC14-Enviro | [0/±45/0]S | 35 | EP | Applied Poleramics SC-14 | Knytex D155 (527 gsm) | 72 | Knytex DB120 (393 gsm) | 28 | 0 | 0 | 0 | 3.16 | 3h/60 C, 5h/100 C | RTM | 5432 | sc14-t-6 | 572 |  | static | 0.0254 mm/s | 25.8 |  |  | 1 | [5 empty] | 40 ̊C | Unconditioned control |  |  |  | R4 | C13 | T7, T9
MD-DD5E-SC14-Enviro | [0/±45/0]S | 35 | EP | Applied Poleramics SC-14 | Knytex D155 (527 gsm) | 72 | Knytex DB120 (393 gsm) | 28 | 0 | 0 | 0 | 3.16 | 3h/60 C, 5h/100 C | RTM | 5433 | sc14-t-7 | 584 |  | static | 0.0254 mm/s | 24.2 |  |  | 1 | [5 empty] | 55 ̊C | Unconditioned control |  |  |  | R4 | C13 | T7, T9
MD-DD5E-SC14-Enviro | [0/±45/0]S | 35 | EP | Applied Poleramics SC-14 | Knytex D155 (527 gsm) | 72 | Knytex DB120 (393 gsm) | 28 | 0 | 0 | 0 | 3.16 | 3h/60 C, 5h/100 C | RTM | 5434 | sc14-t-8 | 548 |  | static | 0.0254 mm/s | 27 |  |  | 1 | [5 empty] | 55 ̊C | Unconditioned control |  |  |  | R4 | C13 | T7, T9
MD-DD5E-SC14-Enviro | [0/±45/0]S | 35 | EP | Applied Poleramics SC-14 | Knytex D155 (527 gsm) | 72 | Knytex DB120 (393 gsm) | 28 | 0 | 0 | 0 | 3.16 | 3h/60 C, 5h/100 C | RTM | 5435 | sc14-t-9 | 578 |  | static | 0.0254 mm/s | 23.5 |  |  | 1 | [5 empty] | 55 ̊C | Unconditioned control |  |  |  | R4 | C13 | T7, T9
MD-DD5E-SC14-Enviro | [0/±45/0]S | 35 | EP | Applied Poleramics SC-14 | Knytex D155 (527 gsm) | 72 | Knytex DB120 (393 gsm) | 28 | 0 | 0 | 0 | 3.16 | 3h/60 C, 5h/100 C | RTM | 5436 | sc14-t-10 | 570 |  | static | 0.0254 mm/s | 23.5 |  |  | 1 | [5 empty] | 70 ̊C | Unconditioned control |  |  |  | R4 | C13 | T7, T9
MD-DD5E-SC14-Enviro | [0/±45/0]S | 35 | EP | Applied Poleramics SC-14 | Knytex D155 (527 gsm) | 72 | Knytex DB120 (393 gsm) | 28 | 0 | 0 | 0 | 3.16 | 3h/60 C, 5h/100 C | RTM | 5437 | sc14-t-11 | 569 |  | static | 0.0254 mm/s | 23.4 |  |  | 1 | [5 empty] | 70 ̊C | Unconditioned control |  |  |  | R4 | C13 | T7, T9
MD-DD5E-SC14-Enviro | [0/±45/0]S | 35 | EP | Applied Poleramics SC-14 | Knytex D155 (527 gsm) | 72 | Knytex DB120 (393 gsm) | 28 | 0 | 0 | 0 | 3.16 | 3h/60 C, 5h/100 C | RTM | 5438 | sc14-t-12 | 595 |  | static | 0.0254 mm/s | 24.8 |  |  | 1 | [5 empty] | 70 ̊C | Unconditioned control |  |  |  | R4 | C13 | T7, T9
MD-DD5E-SC14-Enviro | [0/±45/0]S | 35 | EP | Applied Poleramics SC-14 | Knytex D155 (527 gsm) | 72 | Knytex DB120 (393 gsm) | 28 | 0 | 0 | 0 | 3.16 | 3h/60 C, 5h/100 C | RTM | 5439 | w-sc14-t-1 | 569 |  | static | 0.0254 mm/s | 25 |  |  | 1 | [5 empty] | 25 ̊C | 1.34% (distilled water) |  |  |  | R4 | C13 | T7, T9
MD-DD5E-SC14-Enviro | [0/±45/0]S | 35 | EP | Applied Poleramics SC-14 | Knytex D155 (527 gsm) | 72 | Knytex DB120 (393 gsm) | 28 | 0 | 0 | 0 | 3.16 | 3h/60 C, 5h/100 C | RTM | 5440 | w-sc14-t-2 | 437 |  | static | 0.0254 mm/s | 23.9 |  |  | 1 | [5 empty] | 25 ̊C | 1.34% (distilled water) |  |  |  | R4 | C13 | T7, T9
MD-DD5E-SC14-Enviro | [0/±45/0]S | 35 | EP | Applied Poleramics SC-14 | Knytex D155 (527 gsm) | 72 | Knytex DB120 (393 gsm) | 28 | 0 | 0 | 0 | 3.16 | 3h/60 C, 5h/100 C | RTM | 5441 | w-sc14-t-3 | 454 |  | static | 0.0254 mm/s | 24.3 |  |  | 1 | [5 empty] | 25 ̊C | 1.34% (distilled water) |  |  |  | R4 | C13 | T7, T9
MD-DD5E-SC14-Enviro | [0/±45/0]S | 35 | EP | Applied Poleramics SC-14 | Knytex D155 (527 gsm) | 72 | Knytex DB120 (393 gsm) | 28 | 0 | 0 | 0 | 3.16 | 3h/60 C, 5h/100 C | RTM | 5442 | w-sc14-t-4 | 426 |  | static | 0.0254 mm/s | 23.6 |  |  | 1 | [5 empty] | 40 ̊C | 1.34% (distilled water) |  |  |  | R4 | C13 | T7, T9
MD-DD5E-SC14-Enviro | [0/±45/0]S | 35 | EP | Applied Poleramics SC-14 | Knytex D155 (527 gsm) | 72 | Knytex DB120 (393 gsm) | 28 | 0 | 0 | 0 | 3.16 | 3h/60 C, 5h/100 C | RTM | 5443 | w-sc14-t-5 | 428 |  | static | 0.0254 mm/s | 25.4 |  |  | 1 | [5 empty] | 40 ̊C | 1.34% (distilled water) |  |  |  | R4 | C13 | T7, T9
MD-DD5E-SC14-Enviro | [0/±45/0]S | 35 | EP | Applied Poleramics SC-14 | Knytex D155 (527 gsm) | 72 | Knytex DB120 (393 gsm) | 28 | 0 | 0 | 0 | 3.16 | 3h/60 C, 5h/100 C | RTM | 5444 | w-sc14-t-6 | 434 |  | static | 0.0254 mm/s | 23.3 |  |  | 1 | [5 empty] | 40 ̊C | 1.34% (distilled water) |  |  |  | R4 | C13 | T7, T9
MD-DD5E-SC14-Enviro | [0/±45/0]S | 35 | EP | Applied Poleramics SC-14 | Knytex D155 (527 gsm) | 72 | Knytex DB120 (393 gsm) | 28 | 0 | 0 | 0 | 3.16 | 3h/60 C, 5h/100 C | RTM | 5445 | w-sc14-t-7 | 396 |  | static | 0.0254 mm/s | 23.5 |  |  | 1 | [5 empty] | 55 ̊C | 1.34% (distilled water) |  |  |  | R4 | C13 | T7, T9
MD-DD5E-SC14-Enviro | [0/±45/0]S | 35 | EP | Applied Poleramics SC-14 | Knytex D155 (527 gsm) | 72 | Knytex DB120 (393 gsm) | 28 | 0 | 0 | 0 | 3.16 | 3h/60 C, 5h/100 C | RTM | 5446 | w-sc14-t-8 | 404 |  | static | 0.0254 mm/s | 25.5 |  |  | 1 | [5 empty] | 55 ̊C | 1.34% (distilled water) |  |  |  | R4 | C13 | T7, T9
MD-DD5E-SC14-Enviro | [0/±45/0]S | 35 | EP | Applied Poleramics SC-14 | Knytex D155 (527 gsm) | 72 | Knytex DB120 (393 gsm) | 28 | 0 | 0 | 0 | 3.16 | 3h/60 C, 5h/100 C | RTM | 5447 | w-sc14-t-9 | 408 |  | static | 0.0254 mm/s | 23.8 |  |  | 1 | [5 empty] | 55 ̊C | 1.34% (distilled water) |  |  |  | R4 | C13 | T7, T9
MD-DD5E-SC14-Enviro | [0/±45/0]S | 35 | EP | Applied Poleramics SC-14 | Knytex D155 (527 gsm) | 72 | Knytex DB120 (393 gsm) | 28 | 0 | 0 | 0 | 3.16 | 3h/60 C, 5h/100 C | RTM | 5448 | w-sc14-t-10 | 362 |  | static | 0.0254 mm/s | 22.1 |  |  | 1 | [5 empty] | 70 ̊C | 1.34% (distilled water) |  |  |  | R4 | C13 | T7, T9
MD-DD5E-SC14-Enviro | [0/±45/0]S | 35 | EP | Applied Poleramics SC-14 | Knytex D155 (527 gsm) | 72 | Knytex DB120 (393 gsm) | 28 | 0 | 0 | 0 | 3.16 | 3h/60 C, 5h/100 C | RTM | 5449 | w-sc14-t-11 | 351 |  | static | 0.0254 mm/s | 21.8 |  |  | 1 | [5 empty] | 70 ̊C | 1.34% (distilled water) |  |  |  | R4 | C13 | T7, T9
MD-DD5E-SC14-Enviro | [0/±45/0]S | 35 | EP | Applied Poleramics SC-14 | Knytex D155 (527 gsm) | 72 | Knytex DB120 (393 gsm) | 28 | 0 | 0 | 0 | 3.16 | 3h/60 C, 5h/100 C | RTM | 5450 | w-sc14-t-12 | 357 |  | static | 0.0254 mm/s | 23.1 |  |  | 1 | [5 empty] | 70 ̊C | 1.34% (distilled water) |  |  |  | R4 | C13 | T7, T9
MD-DD5E-SC14-Enviro | [0/±45/0]S | 35 | EP | Applied Poleramics SC-14 | Knytex D155 (527 gsm) | 72 | Knytex DB120 (393 gsm) | 28 | 0 | 0 | 0 | 3.16 | 3h/60 C, 5h/100 C | RTM | 5451 | sc14-c-1 |  | -563 | static | 13 mm/s |  |  |  | 1 | [5 empty] | 25 ̊C | Unconditioned control |  |  |  | R4 | C13 | T7, T9
MD-DD5E-SC14-Enviro | [0/±45/0]S | 35 | EP | Applied Poleramics SC-14 | Knytex D155 (527 gsm) | 72 | Knytex DB120 (393 gsm) | 28 | 0 | 0 | 0 | 3.16 | 3h/60 C, 5h/100 C | RTM | 5452 | sc14-c-2 |  | -508 | static | 13 mm/s |  |  |  | 1 | [5 empty] | 25 ̊C | Unconditioned control |  |  |  | R4 | C13 | T7, T9
MD-DD5E-SC14-Enviro | [0/±45/0]S | 35 | EP | Applied Poleramics SC-14 | Knytex D155 (527 gsm) | 72 | Knytex DB120 (393 gsm) | 28 | 0 | 0 | 0 | 3.16 | 3h/60 C, 5h/100 C | RTM | 5453 | sc14-c-3 |  | -532 | static | 13 mm/s |  |  |  | 1 | [5 empty] | 25 ̊C | Unconditioned control |  |  |  | R4 | C13 | T7, T9
MD-DD5E-SC14-Enviro | [0/±45/0]S | 35 | EP | Applied Poleramics SC-14 | Knytex D155 (527 gsm) | 72 | Knytex DB120 (393 gsm) | 28 | 0 | 0 | 0 | 3.16 | 3h/60 C, 5h/100 C | RTM | 5454 | sc14-c-4 |  | -511 | static | 13 mm/s |  |  |  | 1 | [5 empty] | 40 ̊C | Unconditioned control |  |  |  | R4 | C13 | T7, T9
MD-DD5E-SC14-Enviro | [0/±45/0]S | 35 | EP | Applied Poleramics SC-14 | Knytex D155 (527 gsm) | 72 | Knytex DB120 (393 gsm) | 28 | 0 | 0 | 0 | 3.16 | 3h/60 C, 5h/100 C | RTM | 5455 | sc14-c-5 |  | -555 | static | 13 mm/s |  |  |  | 1 | [5 empty] | 40 ̊C | Unconditioned control |  |  |  | R4 | C13 | T7, T9
MD-DD5E-SC14-Enviro | [0/±45/0]S | 35 | EP | Applied Poleramics SC-14 | Knytex D155 (527 gsm) | 72 | Knytex DB120 (393 gsm) | 28 | 0 | 0 | 0 | 3.16 | 3h/60 C, 5h/100 C | RTM | 5456 | sc14-c-6 |  | -537 | static | 13 mm/s |  |  |  | 1 | [5 empty] | 40 ̊C | Unconditioned control |  |  |  | R4 | C13 | T7, T9
MD-DD5E-SC14-Enviro | [0/±45/0]S | 35 | EP | Applied Poleramics SC-14 | Knytex D155 (527 gsm) | 72 | Knytex DB120 (393 gsm) | 28 | 0 | 0 | 0 | 3.16 | 3h/60 C, 5h/100 C | RTM | 5457 | sc14-c-7 |  | -492 | static | 13 mm/s |  |  |  | 1 | [5 empty] | 55 ̊C | Unconditioned control |  |  |  | R4 | C13 | T7, T9
MD-DD5E-SC14-Enviro | [0/±45/0]S | 35 | EP | Applied Poleramics SC-14 | Knytex D155 (527 gsm) | 72 | Knytex DB120 (393 gsm) | 28 | 0 | 0 | 0 | 3.16 | 3h/60 C, 5h/100 C | RTM | 5458 | sc14-c-8 |  | -464 | static | 13 mm/s |  |  |  | 1 | [5 empty] | 55 ̊C | Unconditioned control |  |  |  | R4 | C13 | T7, T9
MD-DD5E-SC14-Enviro | [0/±45/0]S | 35 | EP | Applied Poleramics SC-14 | Knytex D155 (527 gsm) | 72 | Knytex DB120 (393 gsm) | 28 | 0 | 0 | 0 | 3.16 | 3h/60 C, 5h/100 C | RTM | 5459 | sc14-c-9 |  | -480 | static | 13 mm/s |  |  |  | 1 | [5 empty] | 55 ̊C | Unconditioned control |  |  |  | R4 | C13 | T7, T9
MD-DD5E-SC14-Enviro | [0/±45/0]S | 35 | EP | Applied Poleramics SC-14 | Knytex D155 (527 gsm) | 72 | Knytex DB120 (393 gsm) | 28 | 0 | 0 | 0 | 3.16 | 3h/60 C, 5h/100 C | RTM | 5460 | sc14-c-10 |  | -414 | static | 13 mm/s |  |  |  | 1 | [5 empty] | 70 ̊C | Unconditioned control |  |  |  | R4 | C13 | T7, T9
MD-DD5E-SC14-Enviro | [0/±45/0]S | 35 | EP | Applied Poleramics SC-14 | Knytex D155 (527 gsm) | 72 | Knytex DB120 (393 gsm) | 28 | 0 | 0 | 0 | 3.16 | 3h/60 C, 5h/100 C | RTM | 5461 | sc14-c-11 |  | -406 | static | 13 mm/s |  |  |  | 1 | [5 empty] | 70 ̊C | Unconditioned control |  |  |  | R4 | C13 | T7, T9
MD-DD5E-SC14-Enviro | [0/±45/0]S | 35 | EP | Applied Poleramics SC-14 | Knytex D155 (527 gsm) | 72 | Knytex DB120 (393 gsm) | 28 | 0 | 0 | 0 | 3.16 | 3h/60 C, 5h/100 C | RTM | 5462 | sc14-c-12 |  | -424 | static | 13 mm/s |  |  |  | 1 | [5 empty] | 70 ̊C | Unconditioned control |  |  |  | R4 | C13 | T7, T9
MD-DD5E-SC14-Enviro | [0/±45/0]S | 35 | EP | Applied Poleramics SC-14 | Knytex D155 (527 gsm) | 72 | Knytex DB120 (393 gsm) | 28 | 0 | 0 | 0 | 3.16 | 3h/60 C, 5h/100 C | RTM | 5463 | w-sc14-c-1 |  | -454 | static | 13 mm/s |  |  |  | 1 | [5 empty] | 25 ̊C | 1.41% (distilled water) |  |  |  | R4 | C13 | T7, T9
MD-DD5E-SC14-Enviro | [0/±45/0]S | 35 | EP | Applied Poleramics SC-14 | Knytex D155 (527 gsm) | 72 | Knytex DB120 (393 gsm) | 28 | 0 | 0 | 0 | 3.16 | 3h/60 C, 5h/100 C | RTM | 5464 | w-sc14-c-2 |  | -456 | static | 13 mm/s |  |  |  | 1 | [5 empty] | 25 ̊C | 1.41% (distilled water) |  |  |  | R4 | C13 | T7, T9
MD-DD5E-SC14-Enviro | [0/±45/0]S | 35 | EP | Applied Poleramics SC-14 | Knytex D155 (527 gsm) | 72 | Knytex DB120 (393 gsm) | 28 | 0 | 0 | 0 | 3.16 | 3h/60 C, 5h/100 C | RTM | 5465 | w-sc14-c-3 |  | -462 | static | 13 mm/s |  |  |  | 1 | [5 empty] | 25 ̊C | 1.41% (distilled water) |  |  |  | R4 | C13 | T7, T9
MD-DD5E-SC14-Enviro | [0/±45/0]S | 35 | EP | Applied Poleramics SC-14 | Knytex D155 (527 gsm) | 72 | Knytex DB120 (393 gsm) | 28 | 0 | 0 | 0 | 3.16 | 3h/60 C, 5h/100 C | RTM | 5466 | w-sc14-c-4 |  | -428 | static | 13 mm/s |  |  |  | 1 | [5 empty] | 40 ̊C | 1.41% (distilled water) |  |  |  | R4 | C13 | T7, T9
MD-DD5E-SC14-Enviro | [0/±45/0]S | 35 | EP | Applied Poleramics SC-14 | Knytex D155 (527 gsm) | 72 | Knytex DB120 (393 gsm) | 28 | 0 | 0 | 0 | 3.16 | 3h/60 C, 5h/100 C | RTM | 5467 | w-sc14-c-5 |  | -334 | static | 13 mm/s |  |  |  | 1 | [5 empty] | 40 ̊C | 1.41% (distilled water) |  |  |  | R4 | C13 | T7, T9
MD-DD5E-SC14-Enviro | [0/±45/0]S | 35 | EP | Applied Poleramics SC-14 | Knytex D155 (527 gsm) | 72 | Knytex DB120 (393 gsm) | 28 | 0 | 0 | 0 | 3.16 | 3h/60 C, 5h/100 C | RTM | 5468 | w-sc14-c-6 |  | -412 | static | 13 mm/s |  |  |  | 1 | [5 empty] | 40 ̊C | 1.41% (distilled water) |  |  |  | R4 | C13 | T7, T9
MD-DD5E-SC14-Enviro | [0/±45/0]S | 35 | EP | Applied Poleramics SC-14 | Knytex D155 (527 gsm) | 72 | Knytex DB120 (393 gsm) | 28 | 0 | 0 | 0 | 3.16 | 3h/60 C, 5h/100 C | RTM | 5469 | w-sc14-c-10 |  | -318 | static | 13 mm/s |  |  |  | 1 | [5 empty] | 55 ̊C | 1.41% (distilled water) |  |  |  | R4 | C13 | T7, T9
MD-DD5E-SC14-Enviro | [0/±45/0]S | 35 | EP | Applied Poleramics SC-14 | Knytex D155 (527 gsm) | 72 | Knytex DB120 (393 gsm) | 28 | 0 | 0 | 0 | 3.16 | 3h/60 C, 5h/100 C | RTM | 5470 | w-sc14-c-11 |  | -371 | static | 13 mm/s |  |  |  | 1 | [5 empty] | 55 ̊C | 1.41% (distilled water) |  |  |  | R4 | C13 | T7, T9
MD-DD5E-SC14-Enviro | [0/±45/0]S | 35 | EP | Applied Poleramics SC-14 | Knytex D155 (527 gsm) | 72 | Knytex DB120 (393 gsm) | 28 | 0 | 0 | 0 | 3.16 | 3h/60 C, 5h/100 C | RTM | 5471 | w-sc14-c-12 |  | -368 | static | 13 mm/s |  |  |  | 1 | [5 empty] | 55 ̊C | 1.41% (distilled water) |  |  |  | R4 | C13 | T7, T9
MD-DD5E-SC14-Enviro | [0/±45/0]S | 35 | EP | Applied Poleramics SC-14 | Knytex D155 (527 gsm) | 72 | Knytex DB120 (393 gsm) | 28 | 0 | 0 | 0 | 3.16 | 3h/60 C, 5h/100 C | RTM | 5472 | w-sc14-c-7 |  | -375 | static | 13 mm/s |  |  |  | 1 | [5 empty] | 70 ̊C | 1.41% (distilled water) |  |  |  | R4 | C13 | T7, T9
MD-DD5E-SC14-Enviro | [0/±45/0]S | 35 | EP | Applied Poleramics SC-14 | Knytex D155 (527 gsm) | 72 | Knytex DB120 (393 gsm) | 28 | 0 | 0 | 0 | 3.16 | 3h/60 C, 5h/100 C | RTM | 5473 | w-sc14-c-8 |  | -293 | static | 13 mm/s |  |  |  | 1 | [5 empty] | 70 ̊C | 1.41% (distilled water) |  |  |  | R4 | C13 | T7, T9
MD-DD5E-SC14-Enviro | [0/±45/0]S | 35 | EP | Applied Poleramics SC-14 | Knytex D155 (527 gsm) | 72 | Knytex DB120 (393 gsm) | 28 | 0 | 0 | 0 | 3.16 | 3h/60 C, 5h/100 C | RTM | 5474 | w-sc14-c-9 |  | -349 | static | 13 mm/s |  |  |  | 1 | [5 empty] | 70 ̊C | 1.41% (distilled water) |  |  |  | R4 | C13 | T7, T9
MD-DD5E-SC14-Enviro | [90/±45/90]S | 36 | EP | Applied Poleramics SC-14 | 0 | 0 | Knytex DB120 (393 gsm) | 28 | Knytex D155 (527 gsm) | 72 | 0 | 3.16 | 3h/60 C, 5h/100 C | RTM | 5475 | sc14-tt-14 | 86.6 |  | static | 0.0254 mm/s | 9.1 |  |  | 1 | [5 empty] | 25 ̊C | Unconditioned control |  |  |  | R4 | C13 | T7, T9
MD-DD5E-SC14-Enviro | [90/±45/90]S | 36 | EP | Applied Poleramics SC-14 | 0 | 0 | Knytex DB120 (393 gsm) | 28 | Knytex D155 (527 gsm) | 72 | 0 | 3.16 | 3h/60 C, 5h/100 C | RTM | 5476 | sc14-tt-2 | 92.4 |  | static | 0.0254 mm/s | 9.5 |  |  | 1 | [5 empty] | 25 ̊C | Unconditioned control |  |  |  | R4 | C13 | T7, T9
MD-DD5E-SC14-Enviro | [90/±45/90]S | 36 | EP | Applied Poleramics SC-14 | 0 | 0 | Knytex DB120 (393 gsm) | 28 | Knytex D155 (527 gsm) | 72 | 0 | 3.16 | 3h/60 C, 5h/100 C | RTM | 5477 | sc14-tt-3 | 91.8 |  | static | 0.0254 mm/s | 8.8 |  |  | 1 | [5 empty] | 25 ̊C | Unconditioned control |  |  |  | R4 | C13 | T7, T9
MD-DD5E-SC14-Enviro | [90/±45/90]S | 36 | EP | Applied Poleramics SC-14 | 0 | 0 | Knytex DB120 (393 gsm) | 28 | Knytex D155 (527 gsm) | 72 | 0 | 3.16 | 3h/60 C, 5h/100 C | RTM | 5478 | sc14-tt-4 | 97 |  | static | 0.0254 mm/s | 8.7 |  |  | 1 | [5 empty] | 40 ̊C | Unconditioned control |  |  |  | R4 | C13 | T7, T9
MD-DD5E-SC14-Enviro | [90/±45/90]S | 36 | EP | Applied Poleramics SC-14 | 0 | 0 | Knytex DB120 (393 gsm) | 28 | Knytex D155 (527 gsm) | 72 | 0 | 3.16 | 3h/60 C, 5h/100 C | RTM | 5479 | sc14-tt-5 | 89.7 |  | static | 0.0254 mm/s | 8.4 |  |  | 1 | [5 empty] | 40 ̊C | Unconditioned control |  |  |  | R4 | C13 | T7, T9
MD-DD5E-SC14-Enviro | [90/±45/90]S | 36 | EP | Applied Poleramics SC-14 | 0 | 0 | Knytex DB120 (393 gsm) | 28 | Knytex D155 (527 gsm) | 72 | 0 | 3.16 | 3h/60 C, 5h/100 C | RTM | 5480 | sc14-tt-6 | 92.1 |  | static | 0.0254 mm/s | 8.2 |  |  | 1 | [5 empty] | 40 ̊C | Unconditioned control |  |  |  | R4 | C13 | T7, T9
MD-DD5E-SC14-Enviro | [90/±45/90]S | 36 | EP | Applied Poleramics SC-14 | 0 | 0 | Knytex DB120 (393 gsm) | 28 | Knytex D155 (527 gsm) | 72 | 0 | 3.16 | 3h/60 C, 5h/100 C | RTM | 5481 | sc14-tt-7 | 93.4 |  | static | 0.0254 mm/s | 7.9 |  |  | 1 | [5 empty] | 55 ̊C | Unconditioned control |  |  |  | R4 | C13 | T7, T9
MD-DD5E-SC14-Enviro | [90/±45/90]S | 36 | EP | Applied Poleramics SC-14 | 0 | 0 | Knytex DB120 (393 gsm) | 28 | Knytex D155 (527 gsm) | 72 | 0 | 3.16 | 3h/60 C, 5h/100 C | RTM | 5482 | sc14-t-8 | 93.1 |  | static | 0.0254 mm/s | 7.6 |  |  | 1 | [5 empty] | 55 ̊C | Unconditioned control |  |  |  | R4 | C13 | T7, T9
MD-DD5E-SC14-Enviro | [90/±45/90]S | 36 | EP | Applied Poleramics SC-14 | 0 | 0 | Knytex DB120 (393 gsm) | 28 | Knytex D155 (527 gsm) | 72 | 0 | 3.16 | 3h/60 C, 5h/100 C | RTM | 5483 | sc14-t-9 | 88.3 |  | static | 0.0254 mm/s | 7.7 |  |  | 1 | [5 empty] | 55 ̊C | Unconditioned control |  |  |  | R4 | C13 | T7, T9
MD-DD5E-SC14-Enviro | [90/±45/90]S | 36 | EP | Applied Poleramics SC-14 | 0 | 0 | Knytex DB120 (393 gsm) | 28 | Knytex D155 (527 gsm) | 72 | 0 | 3.16 | 3h/60 C, 5h/100 C | RTM | 5484 | sc14-tt-10 | 100 |  | static | 0.0254 mm/s | 7.6 |  |  | 1 | [5 empty] | 70 ̊C | Unconditioned control |  |  |  | R4 | C13 | T7, T9
MD-DD5E-SC14-Enviro | [90/±45/90]S | 36 | EP | Applied Poleramics SC-14 | 0 | 0 | Knytex DB120 (393 gsm) | 28 | Knytex D155 (527 gsm) | 72 | 0 | 3.16 | 3h/60 C, 5h/100 C | RTM | 5485 | sc14-tt-11 | 93.4 |  | static | 0.0254 mm/s | 7.4 |  |  | 1 | [5 empty] | 70 ̊C | Unconditioned control |  |  |  | R4 | C13 | T7, T9
MD-DD5E-SC14-Enviro | [90/±45/90]S | 36 | EP | Applied Poleramics SC-14 | 0 | 0 | Knytex DB120 (393 gsm) | 28 | Knytex D155 (527 gsm) | 72 | 0 | 3.16 | 3h/60 C, 5h/100 C | RTM | 5486 | sc14-tt-12 | 90.1 |  | static | 0.0254 mm/s | 7.6 |  |  | 1 | [5 empty] | 70 ̊C | Unconditioned control |  |  |  | R4 | C13 | T7, T9
MD-DD5E-SC14-Enviro | [90/±45/90]S | 36 | EP | Applied Poleramics SC-14 | 0 | 0 | Knytex DB120 (393 gsm) | 28 | Knytex D155 (527 gsm) | 72 | 0 | 3.16 | 3h/60 C, 5h/100 C | RTM | 5721 | tsc141 | 109 |  | static | 0.0254 mm/s | 9.4 | 3.21 |  | 1 | [5 empty] | 25 ̊C | Unconditioned control |  |  |  | R4 | C13 | T7, T9
MD-DD5E-SC14-Enviro | [90/±45/90]S | 36 | EP | Applied Poleramics SC-14 | 0 | 0 | Knytex DB120 (393 gsm) | 28 | Knytex D155 (527 gsm) | 72 | 0 | 3.16 | 3h/60 C, 5h/100 C | RTM | 5722 | tsc142 | 121 |  | static | 0.0254 mm/s | 9.5 | 4.73 |  | 1 | [5 empty] | 25 ̊C | Unconditioned control |  |  |  | R4 | C13 | T7, T9
MD-DD5E-SC14-Enviro | [90/±45/90]S | 36 | EP | Applied Poleramics SC-14 | 0 | 0 | Knytex DB120 (393 gsm) | 28 | Knytex D155 (527 gsm) | 72 | 0 | 3.16 | 3h/60 C, 5h/100 C | RTM | 5723 | tsc143 | 104 |  | static | 0.0254 mm/s | 9.4 | 3.45 |  | 1 | [5 empty] | 25 ̊C | Unconditioned control |  |  |  | R4 | C13 | T7, T9
MD-DD5E-SC14-Enviro | [90/±45/90]S | 36 | EP | Applied Poleramics SC-14 | 0 | 0 | Knytex DB120 (393 gsm) | 28 | Knytex D155 (527 gsm) | 72 | 0 | 3.16 | 3h/60 C, 5h/100 C | RTM | 5487 | w-sc14-tt-1 | 76.2 |  | static | 0.0254 mm/s | 8.6 |  |  | 1 | [5 empty] | 25 ̊C | 1.34% (distilled water) |  |  |  | R4 | C13 | T7, T9
MD-DD5E-SC14-Enviro | [90/±45/90]S | 36 | EP | Applied Poleramics SC-14 | 0 | 0 | Knytex DB120 (393 gsm) | 28 | Knytex D155 (527 gsm) | 72 | 0 | 3.16 | 3h/60 C, 5h/100 C | RTM | 5488 | w-sc14-tt-2 | 70.1 |  | static | 0.0254 mm/s | 8.2 |  |  | 1 | [5 empty] | 25 ̊C | 1.34% (distilled water) |  |  |  | R4 | C13 | T7, T9
MD-DD5E-SC14-Enviro | [90/±45/90]S | 36 | EP | Applied Poleramics SC-14 | 0 | 0 | Knytex DB120 (393 gsm) | 28 | Knytex D155 (527 gsm) | 72 | 0 | 3.16 | 3h/60 C, 5h/100 C | RTM | 5489 | w-sc14-tt-3 | 69.9 |  | static | 0.0254 mm/s | 7.8 |  |  | 1 | [5 empty] | 25 ̊C | 1.34% (distilled water) |  |  |  | R4 | C13 | T7, T9
MD-DD5E-SC14-Enviro | [90/±45/90]S | 36 | EP | Applied Poleramics SC-14 | 0 | 0 | Knytex DB120 (393 gsm) | 28 | Knytex D155 (527 gsm) | 72 | 0 | 3.16 | 3h/60 C, 5h/100 C | RTM | 5490 | w-sc14-tt-4 | 73.9 |  | static | 0.0254 mm/s | 7.5 |  |  | 1 | [5 empty] | 40 ̊C | 1.34% (distilled water) |  |  |  | R4 | C13 | T7, T9
MD-DD5E-SC14-Enviro | [90/±45/90]S | 36 | EP | Applied Poleramics SC-14 | 0 | 0 | Knytex DB120 (393 gsm) | 28 | Knytex D155 (527 gsm) | 72 | 0 | 3.16 | 3h/60 C, 5h/100 C | RTM | 5491 | w-sc14-tt-5 | 68.3 |  | static | 0.0254 mm/s | 7.1 |  |  | 1 | [5 empty] | 40 ̊C | 1.34% (distilled water) |  |  |  | R4 | C13 | T7, T9
MD-DD5E-SC14-Enviro | [90/±45/90]S | 36 | EP | Applied Poleramics SC-14 | 0 | 0 | Knytex DB120 (393 gsm) | 28 | Knytex D155 (527 gsm) | 72 | 0 | 3.16 | 3h/60 C, 5h/100 C | RTM | 5492 | w-sc14-tt-6 | 76.9 |  | static | 0.0254 mm/s | 7.1 |  |  | 1 | [5 empty] | 40 ̊C | 1.34% (distilled water) |  |  |  | R4 | C13 | T7, T9
MD-DD5E-SC14-Enviro | [90/±45/90]S | 36 | EP | Applied Poleramics SC-14 | 0 | 0 | Knytex DB120 (393 gsm) | 28 | Knytex D155 (527 gsm) | 72 | 0 | 3.16 | 3h/60 C, 5h/100 C | RTM | 5493 | w-sc14-tt-7 | 68.1 |  | static | 0.0254 mm/s | 6.3 |  |  | 1 | [5 empty] | 55 ̊C | 1.34% (distilled water) |  |  |  | R4 | C13 | T7, T9
MD-DD5E-SC14-Enviro | [90/±45/90]S | 36 | EP | Applied Poleramics SC-14 | 0 | 0 | Knytex DB120 (393 gsm) | 28 | Knytex D155 (527 gsm) | 72 | 0 | 3.16 | 3h/60 C, 5h/100 C | RTM | 5494 | w-sc14-tt-8 | 66.1 |  | static | 0.0254 mm/s | 6.8 |  |  | 1 | [5 empty] | 55 ̊C | 1.34% (distilled water) |  |  |  | R4 | C13 | T7, T9
MD-DD5E-SC14-Enviro | [90/±45/90]S | 36 | EP | Applied Poleramics SC-14 | 0 | 0 | Knytex DB120 (393 gsm) | 28 | Knytex D155 (527 gsm) | 72 | 0 | 3.16 | 3h/60 C, 5h/100 C | RTM | 5495 | w-sc14-tt-9 | 71.1 |  | static | 0.0254 mm/s | 6.3 |  |  | 1 | [5 empty] | 55 ̊C | 1.34% (distilled water) |  |  |  | R4 | C13 | T7, T9
MD-DD5E-SC14-Enviro | [90/±45/90]S | 36 | EP | Applied Poleramics SC-14 | 0 | 0 | Knytex DB120 (393 gsm) | 28 | Knytex D155 (527 gsm) | 72 | 0 | 3.16 | 3h/60 C, 5h/100 C | RTM | 5496 | w-sc14-tt-10 | 66.8 |  | static | 0.0254 mm/s | 5.2 |  |  | 1 | [5 empty] | 70 ̊C | 1.34% (distilled water) |  |  |  | R4 | C13 | T7, T9
MD-DD5E-SC14-Enviro | [90/±45/90]S | 36 | EP | Applied Poleramics SC-14 | 0 | 0 | Knytex DB120 (393 gsm) | 28 | Knytex D155 (527 gsm) | 72 | 0 | 3.16 | 3h/60 C, 5h/100 C | RTM | 5497 | w-sc14-tt-11 | 67.3 |  | static | 0.0254 mm/s | 5.1 |  |  | 1 | [5 empty] | 70 ̊C | 1.34% (distilled water) |  |  |  | R4 | C13 | T7, T9
MD-DD5E-SC14-Enviro | [90/±45/90]S | 36 | EP | Applied Poleramics SC-14 | 0 | 0 | Knytex DB120 (393 gsm) | 28 | Knytex D155 (527 gsm) | 72 | 0 | 3.16 | 3h/60 C, 5h/100 C | RTM | 5498 | w-sc14-tt-12 | 70.4 |  | static | 0.0254 mm/s | 5.5 |  |  | 1 | [5 empty] | 70 ̊C | 1.34% (distilled water) |  |  |  | R4 | C13 | T7, T9
Biax-CH5-SC14-Enviro | [±45]3 | 28 | EP | Applied Poleramics SC-14 | 0 | 0 | Knytex DB120 (393 gsm) | 100 | 0 | 0 | 0 | 3.16 | 3h/60 C, 5h/100 C | RTM | 5499 | sc14-45t-1 | 92 |  | static | 0.0254 mm/s | 9.6 |  |  | 1 | [5 empty] | 25 ̊C | Unconditioned control |  |  |  | R4 | C13 | T7, T9
Biax-CH5-SC14-Enviro | [±45]3 | 28 | EP | Applied Poleramics SC-14 | 0 | 0 | Knytex DB120 (393 gsm) | 100 | 0 | 0 | 0 | 3.16 | 3h/60 C, 5h/100 C | RTM | 5500 | sc14-45t-2 | 87.6 |  | static | 0.0254 mm/s | 9.2 |  |  | 1 | [5 empty] | 25 ̊C | Unconditioned control |  |  |  | R4 | C13 | T7, T9
Biax-CH5-SC14-Enviro | [±45]3 | 28 | EP | Applied Poleramics SC-14 | 0 | 0 | Knytex DB120 (393 gsm) | 100 | 0 | 0 | 0 | 3.16 | 3h/60 C, 5h/100 C | RTM | 5501 | sc14-45t-3 | 92.7 |  | static | 0.0254 mm/s | 8.8 |  |  | 1 | [5 empty] | 25 ̊C | Unconditioned control |  |  |  | R4 | C13 | T7, T9
Biax-CH5-SC14-Enviro | [±45]3 | 28 | EP | Applied Poleramics SC-14 | 0 | 0 | Knytex DB120 (393 gsm) | 100 | 0 | 0 | 0 | 3.16 | 3h/60 C, 5h/100 C | RTM | 5502 | sc14-45t-4 | 85.9 |  | static | 0.0254 mm/s | 8.6 |  |  | 1 | [5 empty] | 40 ̊C | Unconditioned control |  |  |  | R4 | C13 | T7, T9
Biax-CH5-SC14-Enviro | [±45]3 | 28 | EP | Applied Poleramics SC-14 | 0 | 0 | Knytex DB120 (393 gsm) | 100 | 0 | 0 | 0 | 3.16 | 3h/60 C, 5h/100 C | RTM | 5503 | sc14-45t-5 | 84 |  | static | 0.0254 mm/s | 7.4 |  |  | 1 | [5 empty] | 40 ̊C | Unconditioned control |  |  |  | R4 | C13 | T7, T9
Biax-CH5-SC14-Enviro | [±45]3 | 28 | EP | Applied Poleramics SC-14 | 0 | 0 | Knytex DB120 (393 gsm) | 100 | 0 | 0 | 0 | 3.16 | 3h/60 C, 5h/100 C | RTM | 5504 | sc14-45t-6 | 85.1 |  | static | 0.0254 mm/s | 7.7 |  |  | 1 | [5 empty] | 40 ̊C | Unconditioned control |  |  |  | R4 | C13 | T7, T9
Biax-CH5-SC14-Enviro | [±45]3 | 28 | EP | Applied Poleramics SC-14 | 0 | 0 | Knytex DB120 (393 gsm) | 100 | 0 | 0 | 0 | 3.16 | 3h/60 C, 5h/100 C | RTM | 5505 | sc14-45t-7 | 75.7 |  | static | 0.0254 mm/s | 6.4 |  |  | 1 | [5 empty] | 55 ̊C | Unconditioned control |  |  |  | R4 | C13 | T7, T9
Biax-CH5-SC14-Enviro | [±45]3 | 28 | EP | Applied Poleramics SC-14 | 0 | 0 | Knytex DB120 (393 gsm) | 100 | 0 | 0 | 0 | 3.16 | 3h/60 C, 5h/100 C | RTM | 5506 | sc14-45t-8 | 79.9 |  | static | 0.0254 mm/s | 7.1 |  |  | 1 | [5 empty] | 55 ̊C | Unconditioned control |  |  |  | R4 | C13 | T7, T9
Biax-CH5-SC14-Enviro | [±45]3 | 28 | EP | Applied Poleramics SC-14 | 0 | 0 | Knytex DB120 (393 gsm) | 100 | 0 | 0 | 0 | 3.16 | 3h/60 C, 5h/100 C | RTM | 5507 | sc14-45t-9 | 74.7 |  | static | 0.0254 mm/s | 6.9 |  |  | 1 | [5 empty] | 55 ̊C | Unconditioned control |  |  |  | R4 | C13 | T7, T9
Biax-CH5-SC14-Enviro | [±45]3 | 28 | EP | Applied Poleramics SC-14 | 0 | 0 | Knytex DB120 (393 gsm) | 100 | 0 | 0 | 0 | 3.16 | 3h/60 C, 5h/100 C | RTM | 5508 | sc14-45t-10 | 64.2 |  | static | 0.0254 mm/s | 6.4 |  |  | 1 | [5 empty] | 70 ̊C | Unconditioned control |  |  |  | R4 | C13 | T7, T9
Biax-CH5-SC14-Enviro | [±45]3 | 28 | EP | Applied Poleramics SC-14 | 0 | 0 | Knytex DB120 (393 gsm) | 100 | 0 | 0 | 0 | 3.16 | 3h/60 C, 5h/100 C | RTM | 5509 | sc14-45t-11 | 73.6 |  | static | 0.0254 mm/s | 6.7 |  |  | 1 | [5 empty] | 70 ̊C | Unconditioned control |  |  |  | R4 | C13 | T7, T9
Biax-CH5-SC14-Enviro | [±45]3 | 28 | EP | Applied Poleramics SC-14 | 0 | 0 | Knytex DB120 (393 gsm) | 100 | 0 | 0 | 0 | 3.16 | 3h/60 C, 5h/100 C | RTM | 5510 | sc14-45t-12 | 64.9 |  | static | 0.0254 mm/s | 5.7 |  |  | 1 | [5 empty] | 70 ̊C | Unconditioned control |  |  |  | R4 | C13 | T7, T9
Biax-CH5-SC14-Enviro | [±45]3 | 28 | EP | Applied Poleramics SC-14 | 0 | 0 | Knytex DB120 (393 gsm) | 100 | 0 | 0 | 0 | 3.16 | 3h/60 C, 5h/100 C | RTM | 5511 | w-sc1445t1 | 93.1 |  | static | 0.0254 mm/s | 8.1 |  |  | 1 | [5 empty] | 25 ̊C | 1.24% (distilled water) |  |  |  | R4 | C13 | T7, T9
Biax-CH5-SC14-Enviro | [±45]3 | 28 | EP | Applied Poleramics SC-14 | 0 | 0 | Knytex DB120 (393 gsm) | 100 | 0 | 0 | 0 | 3.16 | 3h/60 C, 5h/100 C | RTM | 5512 | w-sc1445t2 | 81.4 |  | static | 0.0254 mm/s | 7.8 |  |  | 1 | [5 empty] | 25 ̊C | 1.24% (distilled water) |  |  |  | R4 | C13 | T7, T9
Biax-CH5-SC14-Enviro | [±45]3 | 28 | EP | Applied Poleramics SC-14 | 0 | 0 | Knytex DB120 (393 gsm) | 100 | 0 | 0 | 0 | 3.16 | 3h/60 C, 5h/100 C | RTM | 5513 | w-sc1445t3 | 89 |  | static | 0.0254 mm/s | 8.2 |  |  | 1 | [5 empty] | 25 ̊C | 1.24% (distilled water) |  |  |  | R4 | C13 | T7, T9
Biax-CH5-SC14-Enviro | [±45]3 | 28 | EP | Applied Poleramics SC-14 | 0 | 0 | Knytex DB120 (393 gsm) | 100 | 0 | 0 | 0 | 3.16 | 3h/60 C, 5h/100 C | RTM | 5514 | w-sc1445t4 | 84 |  | static | 0.0254 mm/s | 7.2 |  |  | 1 | [5 empty] | 40 ̊C | 1.24% (distilled water) |  |  |  | R4 | C13 | T7, T9
Biax-CH5-SC14-Enviro | [±45]3 | 28 | EP | Applied Poleramics SC-14 | 0 | 0 | Knytex DB120 (393 gsm) | 100 | 0 | 0 | 0 | 3.16 | 3h/60 C, 5h/100 C | RTM | 5515 | w-sc1445t5 | 73.7 |  | static | 0.0254 mm/s | 6.8 |  |  | 1 | [5 empty] | 40 ̊C | 1.24% (distilled water) |  |  |  | R4 | C13 | T7, T9
Biax-CH5-SC14-Enviro | [±45]3 | 28 | EP | Applied Poleramics SC-14 | 0 | 0 | Knytex DB120 (393 gsm) | 100 | 0 | 0 | 0 | 3.16 | 3h/60 C, 5h/100 C | RTM | 5516 | w-sc1445t6 | 75.4 |  | static | 0.0254 mm/s | 6.5 |  |  | 1 | [5 empty] | 40 ̊C | 1.24% (distilled water) |  |  |  | R4 | C13 | T7, T9
Biax-CH5-SC14-Enviro | [±45]3 | 28 | EP | Applied Poleramics SC-14 | 0 | 0 | Knytex DB120 (393 gsm) | 100 | 0 | 0 | 0 | 3.16 | 3h/60 C, 5h/100 C | RTM | 5517 | w-sc1445t7 | 66.4 |  | static | 0.0254 mm/s | 6.1 |  |  | 1 | [5 empty] | 55 ̊C | 1.24% (distilled water) |  |  |  | R4 | C13 | T7, T9
Biax-CH5-SC14-Enviro | [±45]3 | 28 | EP | Applied Poleramics SC-14 | 0 | 0 | Knytex DB120 (393 gsm) | 100 | 0 | 0 | 0 | 3.16 | 3h/60 C, 5h/100 C | RTM | 5518 | w-sc1445t8 | 67.6 |  | static | 0.0254 mm/s | 6 |  |  | 1 | [5 empty] | 55 ̊C | 1.24% (distilled water) |  |  |  | R4 | C13 | T7, T9
Biax-CH5-SC14-Enviro | [±45]3 | 28 | EP | Applied Poleramics SC-14 | 0 | 0 | Knytex DB120 (393 gsm) | 100 | 0 | 0 | 0 | 3.16 | 3h/60 C, 5h/100 C | RTM | 5519 | w-sc1445t9 | 65 |  | static | 0.0254 mm/s | 5.7 |  |  | 1 | [5 empty] | 55 ̊C | 1.24% (distilled water) |  |  |  | R4 | C13 | T7, T9
Biax-CH5-SC14-Enviro | [±45]3 | 28 | EP | Applied Poleramics SC-14 | 0 | 0 | Knytex DB120 (393 gsm) | 100 | 0 | 0 | 0 | 3.16 | 3h/60 C, 5h/100 C | RTM | 5520 | w-sc1445t10 | 55 |  | static | 0.0254 mm/s | 4 |  |  | 1 | [5 empty] | 70 ̊C | 1.24% (distilled water) |  |  |  | R4 | C13 | T7, T9
Biax-CH5-SC14-Enviro | [±45]3 | 28 | EP | Applied Poleramics SC-14 | 0 | 0 | Knytex DB120 (393 gsm) | 100 | 0 | 0 | 0 | 3.16 | 3h/60 C, 5h/100 C | RTM | 5521 | w-sc1445t11 | 51.9 |  | static | 0.0254 mm/s | 3.8 |  |  | 1 | [5 empty] | 70 ̊C | 1.24% (distilled water) |  |  |  | R4 | C13 | T7, T9
Biax-CH5-SC14-Enviro | [±45]3 | 28 | EP | Applied Poleramics SC-14 | 0 | 0 | Knytex DB120 (393 gsm) | 100 | 0 | 0 | 0 | 3.16 | 3h/60 C, 5h/100 C | RTM | 5522 | w-sc1445t12 | 49.5 |  | static | 0.0254 mm/s | 3.5 |  |  | 1 | [5 empty] | 70 ̊C | 1.24% (distilled water) |  |  |  | R4 | C13 | T7, T9
MD-DD5V2-VE2-Enviro | [0/±45/0]S | 35 | VE2 | Derakane 8084 | Knytex D155 (527 gsm) | 72 | Knytex DB120 (393 gsm) | 28 | 0 | 0 | 0 | 3.16 | 24h/20C, 2h/60C | RTM | 5523 | 8084-t-1 | 698 |  | static | 0.0254 mm/s | 24.9 |  |  | 1 | [5 empty] | 25 ̊C | Unconditioned control |  |  |  | R4 | C13 | T7, T9
MD-DD5V2-VE2-Enviro | [0/±45/0]S | 35 | VE2 | Derakane 8084 | Knytex D155 (527 gsm) | 72 | Knytex DB120 (393 gsm) | 28 | 0 | 0 | 0 | 3.16 | 24h/20C, 2h/60C | RTM | 5524 | 8084-t-2 | 684 |  | static | 0.0254 mm/s | 25.1 |  |  | 1 | [5 empty] | 25 ̊C | Unconditioned control |  |  |  | R4 | C13 | T7, T9
MD-DD5V2-VE2-Enviro | [0/±45/0]S | 35 | VE2 | Derakane 8084 | Knytex D155 (527 gsm) | 72 | Knytex DB120 (393 gsm) | 28 | 0 | 0 | 0 | 3.16 | 24h/20C, 2h/60C | RTM | 5525 | 8084-t-3 | 539 |  | static | 0.0254 mm/s | 23.9 |  |  | 1 | [5 empty] | 25 ̊C | Unconditioned control |  |  |  | R4 | C13 | T7, T9
MD-DD5V2-VE2-Enviro | [0/±45/0]S | 35 | VE2 | Derakane 8084 | Knytex D155 (527 gsm) | 72 | Knytex DB120 (393 gsm) | 28 | 0 | 0 | 0 | 3.16 | 24h/20C, 2h/60C | RTM | 5526 | 8084-t-4 | 480 |  | static | 0.0254 mm/s | 22.9 |  |  | 1 | [5 empty] | 40 ̊C | Unconditioned control |  |  |  | R4 | C13 | T7, T9
MD-DD5V2-VE2-Enviro | [0/±45/0]S | 35 | VE2 | Derakane 8084 | Knytex D155 (527 gsm) | 72 | Knytex DB120 (393 gsm) | 28 | 0 | 0 | 0 | 3.16 | 24h/20C, 2h/60C | RTM | 5527 | 8084-t-5 | 471 |  | static | 0.0254 mm/s | 24 |  |  | 1 | [5 empty] | 40 ̊C | Unconditioned control |  |  |  | R4 | C13 | T7, T9
MD-DD5V2-VE2-Enviro | [0/±45/0]S | 35 | VE2 | Derakane 8084 | Knytex D155 (527 gsm) | 72 | Knytex DB120 (393 gsm) | 28 | 0 | 0 | 0 | 3.16 | 24h/20C, 2h/60C | RTM | 5528 | 8084-t-6 | 550 |  | static | 0.0254 mm/s | 24.4 |  |  | 1 | [5 empty] | 40 ̊C | Unconditioned control |  |  |  | R4 | C13 | T7, T9
MD-DD5V2-VE2-Enviro | [0/±45/0]S | 35 | VE2 | Derakane 8084 | Knytex D155 (527 gsm) | 72 | Knytex DB120 (393 gsm) | 28 | 0 | 0 | 0 | 3.16 | 24h/20C, 2h/60C | RTM | 5529 | 8084-t-7 | 532 |  | static | 0.0254 mm/s | 24.4 |  |  | 1 | [5 empty] | 55 ̊C | Unconditioned control |  |  |  | R4 | C13 | T7, T9
MD-DD5V2-VE2-Enviro | [0/±45/0]S | 35 | VE2 | Derakane 8084 | Knytex D155 (527 gsm) | 72 | Knytex DB120 (393 gsm) | 28 | 0 | 0 | 0 | 3.16 | 24h/20C, 2h/60C | RTM | 5530 | 8084-t-8 | 656 |  | static | 0.0254 mm/s | 23.6 |  |  | 1 | [5 empty] | 55 ̊C | Unconditioned control |  |  |  | R4 | C13 | T7, T9
MD-DD5V2-VE2-Enviro | [0/±45/0]S | 35 | VE2 | Derakane 8084 | Knytex D155 (527 gsm) | 72 | Knytex DB120 (393 gsm) | 28 | 0 | 0 | 0 | 3.16 | 24h/20C, 2h/60C | RTM | 5531 | 8084-t-9 | 588 |  | static | 0.0254 mm/s | 24.1 |  |  | 1 | [5 empty] | 55 ̊C | Unconditioned control |  |  |  | R4 | C13 | T7, T9
MD-DD5V2-VE2-Enviro | [0/±45/0]S | 35 | VE2 | Derakane 8084 | Knytex D155 (527 gsm) | 72 | Knytex DB120 (393 gsm) | 28 | 0 | 0 | 0 | 3.16 | 24h/20C, 2h/60C | RTM | 5532 | 8084-t-10 | 556 |  | static | 0.0254 mm/s | 23.5 |  |  | 1 | [5 empty] | 70 ̊C | Unconditioned control |  |  |  | R4 | C13 | T7, T9
MD-DD5V2-VE2-Enviro | [0/±45/0]S | 35 | VE2 | Derakane 8084 | Knytex D155 (527 gsm) | 72 | Knytex DB120 (393 gsm) | 28 | 0 | 0 | 0 | 3.16 | 24h/20C, 2h/60C | RTM | 5533 | 8084-t-11 | 536 |  | static | 0.0254 mm/s | 22.5 |  |  | 1 | [5 empty] | 70 ̊C | Unconditioned control |  |  |  | R4 | C13 | T7, T9
MD-DD5V2-VE2-Enviro | [0/±45/0]S | 35 | VE2 | Derakane 8084 | Knytex D155 (527 gsm) | 72 | Knytex DB120 (393 gsm) | 28 | 0 | 0 | 0 | 3.16 | 24h/20C, 2h/60C | RTM | 5534 | 8084-t-12 | 550 |  | static | 0.0254 mm/s | 22.3 |  |  | 1 | [5 empty] | 70 ̊C | Unconditioned control |  |  |  | R4 | C13 | T7, T9
MD-DD5V2-VE2-Enviro | [0/±45/0]S | 35 | VE2 | Derakane 8084 | Knytex D155 (527 gsm) | 72 | Knytex DB120 (393 gsm) | 28 | 0 | 0 | 0 | 3.16 | 24h/20C, 2h/60C | RTM | 5535 | w-8084-t-1 | 461 |  | static | 0.0254 mm/s | 25.6 |  |  | 1 | [5 empty] | 25 ̊C | 0.44% (distilled water) |  |  |  | R4 | C13 | T7, T9
MD-DD5V2-VE2-Enviro | [0/±45/0]S | 35 | VE2 | Derakane 8084 | Knytex D155 (527 gsm) | 72 | Knytex DB120 (393 gsm) | 28 | 0 | 0 | 0 | 3.16 | 24h/20C, 2h/60C | RTM | 5536 | w-8084-t-2 | 463 |  | static | 0.0254 mm/s | 25.1 |  |  | 1 | [5 empty] | 25 ̊C | 0.44% (distilled water) |  |  |  | R4 | C13 | T7, T9
MD-DD5V2-VE2-Enviro | [0/±45/0]S | 35 | VE2 | Derakane 8084 | Knytex D155 (527 gsm) | 72 | Knytex DB120 (393 gsm) | 28 | 0 | 0 | 0 | 3.16 | 24h/20C, 2h/60C | RTM | 5537 | w-8084-t-3 | 472 |  | static | 0.0254 mm/s | 24.3 |  |  | 1 | [5 empty] | 25 ̊C | 0.44% (distilled water) |  |  |  | R4 | C13 | T7, T9
MD-DD5V2-VE2-Enviro | [0/±45/0]S | 35 | VE2 | Derakane 8084 | Knytex D155 (527 gsm) | 72 | Knytex DB120 (393 gsm) | 28 | 0 | 0 | 0 | 3.16 | 24h/20C, 2h/60C | RTM | 5538 | w-8084-t-4 | 443 |  | static | 0.0254 mm/s | 24.6 |  |  | 1 | [5 empty] | 40 ̊C | 0.44% (distilled water) |  |  |  | R4 | C13 | T7, T9
MD-DD5V2-VE2-Enviro | [0/±45/0]S | 35 | VE2 | Derakane 8084 | Knytex D155 (527 gsm) | 72 | Knytex DB120 (393 gsm) | 28 | 0 | 0 | 0 | 3.16 | 24h/20C, 2h/60C | RTM | 5539 | w-8084-t-5 | 435 |  | static | 0.0254 mm/s | 23.6 |  |  | 1 | [5 empty] | 40 ̊C | 0.44% (distilled water) |  |  |  | R4 | C13 | T7, T9
MD-DD5V2-VE2-Enviro | [0/±45/0]S | 35 | VE2 | Derakane 8084 | Knytex D155 (527 gsm) | 72 | Knytex DB120 (393 gsm) | 28 | 0 | 0 | 0 | 3.16 | 24h/20C, 2h/60C | RTM | 5540 | w-8084-t-6 | 436 |  | static | 0.0254 mm/s | 24.8 |  |  | 1 | [5 empty] | 40 ̊C | 0.44% (distilled water) |  |  |  | R4 | C13 | T7, T9
MD-DD5V2-VE2-Enviro | [0/±45/0]S | 35 | VE2 | Derakane 8084 | Knytex D155 (527 gsm) | 72 | Knytex DB120 (393 gsm) | 28 | 0 | 0 | 0 | 3.16 | 24h/20C, 2h/60C | RTM | 5541 | w-8084-t-7 | 423 |  | static | 0.0254 mm/s | 23.9 |  |  | 1 | [5 empty] | 55 ̊C | 0.44% (distilled water) |  |  |  | R4 | C13 | T7, T9
MD-DD5V2-VE2-Enviro | [0/±45/0]S | 35 | VE2 | Derakane 8084 | Knytex D155 (527 gsm) | 72 | Knytex DB120 (393 gsm) | 28 | 0 | 0 | 0 | 3.16 | 24h/20C, 2h/60C | RTM | 5542 | w-8084-t-8 | 419 |  | static | 0.0254 mm/s | 24.9 |  |  | 1 | [5 empty] | 55 ̊C | 0.44% (distilled water) |  |  |  | R4 | C13 | T7, T9
MD-DD5V2-VE2-Enviro | [0/±45/0]S | 35 | VE2 | Derakane 8084 | Knytex D155 (527 gsm) | 72 | Knytex DB120 (393 gsm) | 28 | 0 | 0 | 0 | 3.16 | 24h/20C, 2h/60C | RTM | 5543 | w-8084-t-9 | 413 |  | static | 0.0254 mm/s | 26.2 |  |  | 1 | [5 empty] | 55 ̊C | 0.44% (distilled water) |  |  |  | R4 | C13 | T7, T9
MD-DD5V2-VE2-Enviro | [0/±45/0]S | 35 | VE2 | Derakane 8084 | Knytex D155 (527 gsm) | 72 | Knytex DB120 (393 gsm) | 28 | 0 | 0 | 0 | 3.16 | 24h/20C, 2h/60C | RTM | 5544 | w-8084-t-10 | 379 |  | static | 0.0254 mm/s | 23.8 |  |  | 1 | [5 empty] | 70 ̊C | 0.44% (distilled water) |  |  |  | R4 | C13 | T7, T9
MD-DD5V2-VE2-Enviro | [0/±45/0]S | 35 | VE2 | Derakane 8084 | Knytex D155 (527 gsm) | 72 | Knytex DB120 (393 gsm) | 28 | 0 | 0 | 0 | 3.16 | 24h/20C, 2h/60C | RTM | 5545 | w-8084-t-11 | 397 |  | static | 0.0254 mm/s | 24.2 |  |  | 1 | [5 empty] | 70 ̊C | 0.44% (distilled water) |  |  |  | R4 | C13 | T7, T9
MD-DD5V2-VE2-Enviro | [0/±45/0]S | 35 | VE2 | Derakane 8084 | Knytex D155 (527 gsm) | 72 | Knytex DB120 (393 gsm) | 28 | 0 | 0 | 0 | 3.16 | 24h/20C, 2h/60C | RTM | 5546 | w-8084-t-12 | 393 |  | static | 0.0254 mm/s | 24.4 |  |  | 1 | [5 empty] | 70 ̊C | 0.44% (distilled water) |  |  |  | R4 | C13 | T7, T9
MD-DD5V2-VE2-Enviro | [0/±45/0]S | 35 | VE2 | Derakane 8084 | Knytex D155 (527 gsm) | 72 | Knytex DB120 (393 gsm) | 28 | 0 | 0 | 0 | 3.16 | 24h/20C, 2h/60C | RTM | 5547 | 8084-c-1 |  | -600 | static | 13 mm/s |  |  |  | 1 | [5 empty] | 25 ̊C | Unconditioned control |  |  |  | R4 | C13 | T7, T9
MD-DD5V2-VE2-Enviro | [0/±45/0]S | 35 | VE2 | Derakane 8084 | Knytex D155 (527 gsm) | 72 | Knytex DB120 (393 gsm) | 28 | 0 | 0 | 0 | 3.16 | 24h/20C, 2h/60C | RTM | 5548 | 8084-c-2 |  | -569 | static | 13 mm/s |  |  |  | 1 | [5 empty] | 25 ̊C | Unconditioned control |  |  |  | R4 | C13 | T7, T9
MD-DD5V2-VE2-Enviro | [0/±45/0]S | 35 | VE2 | Derakane 8084 | Knytex D155 (527 gsm) | 72 | Knytex DB120 (393 gsm) | 28 | 0 | 0 | 0 | 3.16 | 24h/20C, 2h/60C | RTM | 5549 | 8084-c-3 |  | -611 | static | 13 mm/s |  |  |  | 1 | [5 empty] | 25 ̊C | Unconditioned control |  |  |  | R4 | C13 | T7, T9
MD-DD5V2-VE2-Enviro | [0/±45/0]S | 35 | VE2 | Derakane 8084 | Knytex D155 (527 gsm) | 72 | Knytex DB120 (393 gsm) | 28 | 0 | 0 | 0 | 3.16 | 24h/20C, 2h/60C | RTM | 5550 | 8084-c-4 |  | -494 | static | 13 mm/s |  |  |  | 1 | [5 empty] | 40 ̊C | Unconditioned control |  |  |  | R4 | C13 | T7, T9
MD-DD5V2-VE2-Enviro | [0/±45/0]S | 35 | VE2 | Derakane 8084 | Knytex D155 (527 gsm) | 72 | Knytex DB120 (393 gsm) | 28 | 0 | 0 | 0 | 3.16 | 24h/20C, 2h/60C | RTM | 5551 | 8084-c-5 |  | -478 | static | 13 mm/s |  |  |  | 1 | [5 empty] | 40 ̊C | Unconditioned control |  |  |  | R4 | C13 | T7, T9
MD-DD5V2-VE2-Enviro | [0/±45/0]S | 35 | VE2 | Derakane 8084 | Knytex D155 (527 gsm) | 72 | Knytex DB120 (393 gsm) | 28 | 0 | 0 | 0 | 3.16 | 24h/20C, 2h/60C | RTM | 5552 | 8084-c-6 |  | -470 | static | 13 mm/s |  |  |  | 1 | [5 empty] | 40 ̊C | Unconditioned control |  |  |  | R4 | C13 | T7, T9
MD-DD5V2-VE2-Enviro | [0/±45/0]S | 35 | VE2 | Derakane 8084 | Knytex D155 (527 gsm) | 72 | Knytex DB120 (393 gsm) | 28 | 0 | 0 | 0 | 3.16 | 24h/20C, 2h/60C | RTM | 5553 | 8084-c-7 |  | -464 | static | 13 mm/s |  |  |  | 1 | [5 empty] | 55 ̊C | Unconditioned control |  |  |  | R4 | C13 | T7, T9
MD-DD5V2-VE2-Enviro | [0/±45/0]S | 35 | VE2 | Derakane 8084 | Knytex D155 (527 gsm) | 72 | Knytex DB120 (393 gsm) | 28 | 0 | 0 | 0 | 3.16 | 24h/20C, 2h/60C | RTM | 5554 | 8084-c-8 |  | -444 | static | 13 mm/s |  |  |  | 1 | [5 empty] | 55 ̊C | Unconditioned control |  |  |  | R4 | C13 | T7, T9
MD-DD5V2-VE2-Enviro | [0/±45/0]S | 35 | VE2 | Derakane 8084 | Knytex D155 (527 gsm) | 72 | Knytex DB120 (393 gsm) | 28 | 0 | 0 | 0 | 3.16 | 24h/20C, 2h/60C | RTM | 5555 | 8084-c-9 |  | -455 | static | 13 mm/s |  |  |  | 1 | [5 empty] | 55 ̊C | Unconditioned control |  |  |  | R4 | C13 | T7, T9
MD-DD5V2-VE2-Enviro | [0/±45/0]S | 35 | VE2 | Derakane 8084 | Knytex D155 (527 gsm) | 72 | Knytex DB120 (393 gsm) | 28 | 0 | 0 | 0 | 3.16 | 24h/20C, 2h/60C | RTM | 5556 | 8084-c-10 |  | -445 | static | 13 mm/s |  |  |  | 1 | [5 empty] | 70 ̊C | Unconditioned control |  |  |  | R4 | C13 | T7, T9
MD-DD5V2-VE2-Enviro | [0/±45/0]S | 35 | VE2 | Derakane 8084 | Knytex D155 (527 gsm) | 72 | Knytex DB120 (393 gsm) | 28 | 0 | 0 | 0 | 3.16 | 24h/20C, 2h/60C | RTM | 5557 | 8084-c-11 |  | -444 | static | 13 mm/s |  |  |  | 1 | [5 empty] | 70 ̊C | Unconditioned control |  |  |  | R4 | C13 | T7, T9
MD-DD5V2-VE2-Enviro | [0/±45/0]S | 35 | VE2 | Derakane 8084 | Knytex D155 (527 gsm) | 72 | Knytex DB120 (393 gsm) | 28 | 0 | 0 | 0 | 3.16 | 24h/20C, 2h/60C | RTM | 5558 | 8084-c-12 |  | -449 | static | 13 mm/s |  |  |  | 1 | [5 empty] | 70 ̊C | Unconditioned control |  |  |  | R4 | C13 | T7, T9
MD-DD5V2-VE2-Enviro | [0/±45/0]S | 35 | VE2 | Derakane 8084 | Knytex D155 (527 gsm) | 72 | Knytex DB120 (393 gsm) | 28 | 0 | 0 | 0 | 3.16 | 24h/20C, 2h/60C | RTM | 5559 | w-8084-c-1 |  | -521 | static | 13 mm/s |  |  |  | 1 | [5 empty] | 25 ̊C | 0.42% (distilled water) |  |  |  | R4 | C13 | T7, T9
MD-DD5V2-VE2-Enviro | [0/±45/0]S | 35 | VE2 | Derakane 8084 | Knytex D155 (527 gsm) | 72 | Knytex DB120 (393 gsm) | 28 | 0 | 0 | 0 | 3.16 | 24h/20C, 2h/60C | RTM | 5560 | w-8084-c-2 |  | -492 | static | 13 mm/s |  |  |  | 1 | [5 empty] | 25 ̊C | 0.42% (distilled water) |  |  |  | R4 | C13 | T7, T9
MD-DD5V2-VE2-Enviro | [0/±45/0]S | 35 | VE2 | Derakane 8084 | Knytex D155 (527 gsm) | 72 | Knytex DB120 (393 gsm) | 28 | 0 | 0 | 0 | 3.16 | 24h/20C, 2h/60C | RTM | 5561 | w-8084-c-3 |  | -513 | static | 13 mm/s |  |  |  | 1 | [5 empty] | 25 ̊C | 0.42% (distilled water) |  |  |  | R4 | C13 | T7, T9
MD-DD5V2-VE2-Enviro | [0/±45/0]S | 35 | VE2 | Derakane 8084 | Knytex D155 (527 gsm) | 72 | Knytex DB120 (393 gsm) | 28 | 0 | 0 | 0 | 3.16 | 24h/20C, 2h/60C | RTM | 5562 | w-8084-c-4 |  | -487 | static | 13 mm/s |  |  |  | 1 | [5 empty] | 40 ̊C | 0.42% (distilled water) |  |  |  | R4 | C13 | T7, T9
MD-DD5V2-VE2-Enviro | [0/±45/0]S | 35 | VE2 | Derakane 8084 | Knytex D155 (527 gsm) | 72 | Knytex DB120 (393 gsm) | 28 | 0 | 0 | 0 | 3.16 | 24h/20C, 2h/60C | RTM | 5563 | w-8084-c-5 |  | -502 | static | 13 mm/s |  |  |  | 1 | [5 empty] | 40 ̊C | 0.42% (distilled water) |  |  |  | R4 | C13 | T7, T9
MD-DD5V2-VE2-Enviro | [0/±45/0]S | 35 | VE2 | Derakane 8084 | Knytex D155 (527 gsm) | 72 | Knytex DB120 (393 gsm) | 28 | 0 | 0 | 0 | 3.16 | 24h/20C, 2h/60C | RTM | 5564 | w-8084-c-6 |  | -450 | static | 13 mm/s |  |  |  | 1 | [5 empty] | 40 ̊C | 0.42% (distilled water) |  |  |  | R4 | C13 | T7, T9
MD-DD5V2-VE2-Enviro | [0/±45/0]S | 35 | VE2 | Derakane 8084 | Knytex D155 (527 gsm) | 72 | Knytex DB120 (393 gsm) | 28 | 0 | 0 | 0 | 3.16 | 24h/20C, 2h/60C | RTM | 5565 | w-8084-c-10 |  | -431 | static | 13 mm/s |  |  |  | 1 | [5 empty] | 55 ̊C | 0.42% (distilled water) |  |  |  | R4 | C13 | T7, T9
MD-DD5V2-VE2-Enviro | [0/±45/0]S | 35 | VE2 | Derakane 8084 | Knytex D155 (527 gsm) | 72 | Knytex DB120 (393 gsm) | 28 | 0 | 0 | 0 | 3.16 | 24h/20C, 2h/60C | RTM | 5566 | w-8084-c-11 |  | -466 | static | 13 mm/s |  |  |  | 1 | [5 empty] | 55 ̊C | 0.42% (distilled water) |  |  |  | R4 | C13 | T7, T9
MD-DD5V2-VE2-Enviro | [0/±45/0]S | 35 | VE2 | Derakane 8084 | Knytex D155 (527 gsm) | 72 | Knytex DB120 (393 gsm) | 28 | 0 | 0 | 0 | 3.16 | 24h/20C, 2h/60C | RTM | 5567 | w-8084-c-12 |  | -465 | static | 13 mm/s |  |  |  | 1 | [5 empty] | 55 ̊C | 0.42% (distilled water) |  |  |  | R4 | C13 | T7, T9
MD-DD5V2-VE2-Enviro | [0/±45/0]S | 35 | VE2 | Derakane 8084 | Knytex D155 (527 gsm) | 72 | Knytex DB120 (393 gsm) | 28 | 0 | 0 | 0 | 3.16 | 24h/20C, 2h/60C | RTM | 5568 | w-8084-c-7 |  | -414 | static | 13 mm/s |  |  |  | 1 | [5 empty] | 70 ̊C | 0.42% (distilled water) |  |  |  | R4 | C13 | T7, T9
MD-DD5V2-VE2-Enviro | [0/±45/0]S | 35 | VE2 | Derakane 8084 | Knytex D155 (527 gsm) | 72 | Knytex DB120 (393 gsm) | 28 | 0 | 0 | 0 | 3.16 | 24h/20C, 2h/60C | RTM | 5569 | w-8084-c-8 |  | -435 | static | 13 mm/s |  |  |  | 1 | [5 empty] | 70 ̊C | 0.42% (distilled water) |  |  |  | R4 | C13 | T7, T9
MD-DD5V2-VE2-Enviro | [0/±45/0]S | 35 | VE2 | Derakane 8084 | Knytex D155 (527 gsm) | 72 | Knytex DB120 (393 gsm) | 28 | 0 | 0 | 0 | 3.16 | 24h/20C, 2h/60C | RTM | 5570 | w-8084-c-9 |  | -388 | static | 13 mm/s |  |  |  | 1 | [5 empty] | 70 ̊C | 0.42% (distilled water) |  |  |  | R4 | C13 | T7, T9
MD-DD5V2-VE2-Enviro | [90/±45/90]S | 36 | VE2 | Derakane 8084 | 0 | 0 | Knytex DB120 (393 gsm) | 28 | Knytex D155 (527 gsm) | 72 | 0 | 3.15 | 24h/20C, 2h/60C | RTM | 5571 | 8084-tt-1 | 79.5 |  | static | 0.0254 mm/s | 12.8 |  |  | 1 | [5 empty] | 25 ̊C | Unconditioned control |  |  |  | R4 | C13 | T7, T9
MD-DD5V2-VE2-Enviro | [90/±45/90]S | 36 | VE2 | Derakane 8084 | 0 | 0 | Knytex DB120 (393 gsm) | 28 | Knytex D155 (527 gsm) | 72 | 0 | 3.15 | 24h/20C, 2h/60C | RTM | 5572 | 8084-tt-2 | 82.8 |  | static | 0.0254 mm/s | 12.3 |  |  | 1 | [5 empty] | 25 ̊C | Unconditioned control |  |  |  | R4 | C13 | T7, T9
MD-DD5V2-VE2-Enviro | [90/±45/90]S | 36 | VE2 | Derakane 8084 | 0 | 0 | Knytex DB120 (393 gsm) | 28 | Knytex D155 (527 gsm) | 72 | 0 | 3.15 | 24h/20C, 2h/60C | RTM | 5573 | 8084-tt-3 | 82 |  | static | 0.0254 mm/s | 13 |  |  | 1 | [5 empty] | 25 ̊C | Unconditioned control |  |  |  | R4 | C13 | T7, T9
MD-DD5V2-VE2-Enviro | [90/±45/90]S | 36 | VE2 | Derakane 8084 | 0 | 0 | Knytex DB120 (393 gsm) | 28 | Knytex D155 (527 gsm) | 72 | 0 | 3.15 | 24h/20C, 2h/60C | RTM | 5574 | 8084-tt-4 | 87.2 |  | static | 0.0254 mm/s | 11 |  |  | 1 | [5 empty] | 40 ̊C | Unconditioned control |  |  |  | R4 | C13 | T7, T9
MD-DD5V2-VE2-Enviro | [90/±45/90]S | 36 | VE2 | Derakane 8084 | 0 | 0 | Knytex DB120 (393 gsm) | 28 | Knytex D155 (527 gsm) | 72 | 0 | 3.15 | 24h/20C, 2h/60C | RTM | 5575 | 8084-tt-5 | 82.6 |  | static | 0.0254 mm/s | 10.7 |  |  | 1 | [5 empty] | 40 ̊C | Unconditioned control |  |  |  | R4 | C13 | T7, T9
MD-DD5V2-VE2-Enviro | [90/±45/90]S | 36 | VE2 | Derakane 8084 | 0 | 0 | Knytex DB120 (393 gsm) | 28 | Knytex D155 (527 gsm) | 72 | 0 | 3.15 | 24h/20C, 2h/60C | RTM | 5576 | 8084-tt-13 | 62.6 |  | static | 0.0254 mm/s | 10.4 |  |  | 1 | [5 empty] | 40 ̊C | Unconditioned control |  |  |  | R4 | C13 | T7, T9
MD-DD5V2-VE2-Enviro | [90/±45/90]S | 36 | VE2 | Derakane 8084 | 0 | 0 | Knytex DB120 (393 gsm) | 28 | Knytex D155 (527 gsm) | 72 | 0 | 3.15 | 24h/20C, 2h/60C | RTM | 5577 | 8084-tt-7 | 80.5 |  | static | 0.0254 mm/s | 8.3 |  |  | 1 | [5 empty] | 55 ̊C | Unconditioned control |  |  |  | R4 | C13 | T7, T9
MD-DD5V2-VE2-Enviro | [90/±45/90]S | 36 | VE2 | Derakane 8084 | 0 | 0 | Knytex DB120 (393 gsm) | 28 | Knytex D155 (527 gsm) | 72 | 0 | 3.15 | 24h/20C, 2h/60C | RTM | 5578 | 8084-tt-8 | 89.4 |  | static | 0.0254 mm/s | 8.2 |  |  | 1 | [5 empty] | 55 ̊C | Unconditioned control |  |  |  | R4 | C13 | T7, T9
MD-DD5V2-VE2-Enviro | [90/±45/90]S | 36 | VE2 | Derakane 8084 | 0 | 0 | Knytex DB120 (393 gsm) | 28 | Knytex D155 (527 gsm) | 72 | 0 | 3.15 | 24h/20C, 2h/60C | RTM | 5579 | 8084-tt-9 | 83.1 |  | static | 0.0254 mm/s | 7.9 |  |  | 1 | [5 empty] | 55 ̊C | Unconditioned control |  |  |  | R4 | C13 | T7, T9
MD-DD5V2-VE2-Enviro | [90/±45/90]S | 36 | VE2 | Derakane 8084 | 0 | 0 | Knytex DB120 (393 gsm) | 28 | Knytex D155 (527 gsm) | 72 | 0 | 3.15 | 24h/20C, 2h/60C | RTM | 5580 | 8084-tt-10 | 58.3 |  | static | 0.0254 mm/s | 6.2 |  |  | 1 | [5 empty] | 70 ̊C | Unconditioned control |  |  |  | R4 | C13 | T7, T9
MD-DD5V2-VE2-Enviro | [90/±45/90]S | 36 | VE2 | Derakane 8084 | 0 | 0 | Knytex DB120 (393 gsm) | 28 | Knytex D155 (527 gsm) | 72 | 0 | 3.15 | 24h/20C, 2h/60C | RTM | 5581 | 8084-tt-11 | 59.3 |  | static | 0.0254 mm/s | 6.2 |  |  | 1 | [5 empty] | 70 ̊C | Unconditioned control |  |  |  | R4 | C13 | T7, T9
MD-DD5V2-VE2-Enviro | [90/±45/90]S | 36 | VE2 | Derakane 8084 | 0 | 0 | Knytex DB120 (393 gsm) | 28 | Knytex D155 (527 gsm) | 72 | 0 | 3.15 | 24h/20C, 2h/60C | RTM | 5582 | 8084-tt-12 | 57.6 |  | static | 0.0254 mm/s | 6.2 |  |  | 1 | [5 empty] | 70 ̊C | Unconditioned control |  |  |  | R4 | C13 | T7, T9
MD-DD5V2-VE2-Enviro | [90/±45/90]S | 36 | VE2 | Derakane 8084 | 0 | 0 | Knytex DB120 (393 gsm) | 28 | Knytex D155 (527 gsm) | 72 | 0 | 3.15 | 24h/20C, 2h/60C | RTM | 5724 | t80841 | 62.7 |  | static | 0.0254 mm/s | 8.6 | 3.7 |  | 1 | [5 empty] | 25 ̊C | Unconditioned control |  |  |  | R4 | C13 | T7, T9
MD-DD5V2-VE2-Enviro | [90/±45/90]S | 36 | VE2 | Derakane 8084 | 0 | 0 | Knytex DB120 (393 gsm) | 28 | Knytex D155 (527 gsm) | 72 | 0 | 3.15 | 24h/20C, 2h/60C | RTM | 5725 | t80842 | 62.9 |  | static | 0.0254 mm/s | 8.3 | 4.4 |  | 1 | [5 empty] | 25 ̊C | Unconditioned control |  |  |  | R4 | C13 | T7, T9
MD-DD5V2-VE2-Enviro | [90/±45/90]S | 36 | VE2 | Derakane 8084 | 0 | 0 | Knytex DB120 (393 gsm) | 28 | Knytex D155 (527 gsm) | 72 | 0 | 3.15 | 24h/20C, 2h/60C | RTM | 5726 | t80843 | 63.3 |  | static | 0.0254 mm/s | 8.1 | 4.2 |  | 1 | [5 empty] | 25 ̊C | Unconditioned control |  |  |  | R4 | C13 | T7, T9
MD-DD5V2-VE2-Enviro | [90/±45/90]S | 36 | VE2 | Derakane 8084 | 0 | 0 | Knytex DB120 (393 gsm) | 28 | Knytex D155 (527 gsm) | 72 | 0 | 3.15 | 24h/20C, 2h/60C | RTM | 5583 | w-8084-tt-1 | 47.5 |  | static | 0.0254 mm/s | 8.4 |  |  | 1 | [5 empty] | 25 ̊C | 0.44% (distilled water) |  |  |  | R4 | C13 | T7, T9
MD-DD5V2-VE2-Enviro | [90/±45/90]S | 36 | VE2 | Derakane 8084 | 0 | 0 | Knytex DB120 (393 gsm) | 28 | Knytex D155 (527 gsm) | 72 | 0 | 3.15 | 24h/20C, 2h/60C | RTM | 5584 | w-8084-tt-2 | 48.4 |  | static | 0.0254 mm/s | 8.5 |  |  | 1 | [5 empty] | 25 ̊C | 0.44% (distilled water) |  |  |  | R4 | C13 | T7, T9
MD-DD5V2-VE2-Enviro | [90/±45/90]S | 36 | VE2 | Derakane 8084 | 0 | 0 | Knytex DB120 (393 gsm) | 28 | Knytex D155 (527 gsm) | 72 | 0 | 3.15 | 24h/20C, 2h/60C | RTM | 5585 | w-8084-tt-3 | 49.5 |  | static | 0.0254 mm/s | 8.3 |  |  | 1 | [5 empty] | 25 ̊C | 0.44% (distilled water) |  |  |  | R4 | C13 | T7, T9
MD-DD5V2-VE2-Enviro | [90/±45/90]S | 36 | VE2 | Derakane 8084 | 0 | 0 | Knytex DB120 (393 gsm) | 28 | Knytex D155 (527 gsm) | 72 | 0 | 3.15 | 24h/20C, 2h/60C | RTM | 5586 | w-8084-tt-4 | 51.3 |  | static | 0.0254 mm/s | 8.3 |  |  | 1 | [5 empty] | 40 ̊C | 0.44% (distilled water) |  |  |  | R4 | C13 | T7, T9
MD-DD5V2-VE2-Enviro | [90/±45/90]S | 36 | VE2 | Derakane 8084 | 0 | 0 | Knytex DB120 (393 gsm) | 28 | Knytex D155 (527 gsm) | 72 | 0 | 3.15 | 24h/20C, 2h/60C | RTM | 5587 | w-8084-tt-5 | 49.5 |  | static | 0.0254 mm/s | 7.4 |  |  | 1 | [5 empty] | 40 ̊C | 0.44% (distilled water) |  |  |  | R4 | C13 | T7, T9
MD-DD5V2-VE2-Enviro | [90/±45/90]S | 36 | VE2 | Derakane 8084 | 0 | 0 | Knytex DB120 (393 gsm) | 28 | Knytex D155 (527 gsm) | 72 | 0 | 3.15 | 24h/20C, 2h/60C | RTM | 5588 | w-8084-tt-6 | 49.7 |  | static | 0.0254 mm/s | 8 |  |  | 1 | [5 empty] | 40 ̊C | 0.44% (distilled water) |  |  |  | R4 | C13 | T7, T9
MD-DD5V2-VE2-Enviro | [90/±45/90]S | 36 | VE2 | Derakane 8084 | 0 | 0 | Knytex DB120 (393 gsm) | 28 | Knytex D155 (527 gsm) | 72 | 0 | 3.15 | 24h/20C, 2h/60C | RTM | 5589 | w-8084-tt-7 | 49.2 |  | static | 0.0254 mm/s | 7.3 |  |  | 1 | [5 empty] | 55 ̊C | 0.44% (distilled water) |  |  |  | R4 | C13 | T7, T9
MD-DD5V2-VE2-Enviro | [90/±45/90]S | 36 | VE2 | Derakane 8084 | 0 | 0 | Knytex DB120 (393 gsm) | 28 | Knytex D155 (527 gsm) | 72 | 0 | 3.15 | 24h/20C, 2h/60C | RTM | 5590 | w-8084-tt-8 | 53.1 |  | static | 0.0254 mm/s | 7.3 |  |  | 1 | [5 empty] | 55 ̊C | 0.44% (distilled water) |  |  |  | R4 | C13 | T7, T9
MD-DD5V2-VE2-Enviro | [90/±45/90]S | 36 | VE2 | Derakane 8084 | 0 | 0 | Knytex DB120 (393 gsm) | 28 | Knytex D155 (527 gsm) | 72 | 0 | 3.15 | 24h/20C, 2h/60C | RTM | 5591 | w-8084-tt-9 | 45.7 |  | static | 0.0254 mm/s | 7.4 |  |  | 1 | [5 empty] | 55 ̊C | 0.44% (distilled water) |  |  |  | R4 | C13 | T7, T9
MD-DD5V2-VE2-Enviro | [90/±45/90]S | 36 | VE2 | Derakane 8084 | 0 | 0 | Knytex DB120 (393 gsm) | 28 | Knytex D155 (527 gsm) | 72 | 0 | 3.15 | 24h/20C, 2h/60C | RTM | 5592 | w-8084-tt-10 | 53.4 |  | static | 0.0254 mm/s | 6.6 |  |  | 1 | [5 empty] | 70 ̊C | 0.44% (distilled water) |  |  |  | R4 | C13 | T7, T9
MD-DD5V2-VE2-Enviro | [90/±45/90]S | 36 | VE2 | Derakane 8084 | 0 | 0 | Knytex DB120 (393 gsm) | 28 | Knytex D155 (527 gsm) | 72 | 0 | 3.15 | 24h/20C, 2h/60C | RTM | 5593 | w-8084-tt-11 | 51.2 |  | static | 0.0254 mm/s | 7 |  |  | 1 | [5 empty] | 70 ̊C | 0.44% (distilled water) |  |  |  | R4 | C13 | T7, T9
MD-DD5V2-VE2-Enviro | [90/±45/90]S | 36 | VE2 | Derakane 8084 | 0 | 0 | Knytex DB120 (393 gsm) | 28 | Knytex D155 (527 gsm) | 72 | 0 | 3.15 | 24h/20C, 2h/60C | RTM | 5594 | w-8084-tt-12 | 52 |  | static | 0.0254 mm/s | 6.8 |  |  | 1 | [5 empty] | 70 ̊C | 0.44% (distilled water) |  |  |  | R4 | C13 | T7, T9
Biax-CH5-VE2-Enviro | [±45]3 | 28 | VE2 | Derakane 8084 | 0 | 0 | Knytex DB120 (393 gsm) | 100 | 0 | 0 | 0 | 3.12 | 24h/20C, 2h/60C | RTM | 5595 | 8084-45t-1 | 122 |  | static | 0.0254 mm/s | 9.7 |  |  | 1 | [5 empty] | 25 ̊C | Unconditioned control |  |  |  | R4 | C13 | T7, T9
Biax-CH5-VE2-Enviro | [±45]3 | 28 | VE2 | Derakane 8084 | 0 | 0 | Knytex DB120 (393 gsm) | 100 | 0 | 0 | 0 | 3.12 | 24h/20C, 2h/60C | RTM | 5596 | 8084-45t-2 | 134 |  | static | 0.0254 mm/s | 10.4 |  |  | 1 | [5 empty] | 25 ̊C | Unconditioned control |  |  |  | R4 | C13 | T7, T9
Biax-CH5-VE2-Enviro | [±45]3 | 28 | VE2 | Derakane 8084 | 0 | 0 | Knytex DB120 (393 gsm) | 100 | 0 | 0 | 0 | 3.12 | 24h/20C, 2h/60C | RTM | 5597 | 8084-45t-3 | 125 |  | static | 0.0254 mm/s | 10.8 |  |  | 1 | [5 empty] | 25 ̊C | Unconditioned control |  |  |  | R4 | C13 | T7, T9
Biax-CH5-VE2-Enviro | [±45]3 | 28 | VE2 | Derakane 8084 | 0 | 0 | Knytex DB120 (393 gsm) | 100 | 0 | 0 | 0 | 3.12 | 24h/20C, 2h/60C | RTM | 5598 | 8084-45t-4 | 118 |  | static | 0.0254 mm/s | 9 |  |  | 1 | [5 empty] | 40 ̊C | Unconditioned control |  |  |  | R4 | C13 | T7, T9
Biax-CH5-VE2-Enviro | [±45]3 | 28 | VE2 | Derakane 8084 | 0 | 0 | Knytex DB120 (393 gsm) | 100 | 0 | 0 | 0 | 3.12 | 24h/20C, 2h/60C | RTM | 5599 | 8084-45t-5 | 117 |  | static | 0.0254 mm/s | 9.6 |  |  | 1 | [5 empty] | 40 ̊C | Unconditioned control |  |  |  | R4 | C13 | T7, T9
Biax-CH5-VE2-Enviro | [±45]3 | 28 | VE2 | Derakane 8084 | 0 | 0 | Knytex DB120 (393 gsm) | 100 | 0 | 0 | 0 | 3.12 | 24h/20C, 2h/60C | RTM | 5600 | 8084-45t-6 | 116 |  | static | 0.0254 mm/s | 9.3 |  |  | 1 | [5 empty] | 40 ̊C | Unconditioned control |  |  |  | R4 | C13 | T7, T9
Biax-CH5-VE2-Enviro | [±45]3 | 28 | VE2 | Derakane 8084 | 0 | 0 | Knytex DB120 (393 gsm) | 100 | 0 | 0 | 0 | 3.12 | 24h/20C, 2h/60C | RTM | 5601 | 8084-45t-7 | 113 |  | static | 0.0254 mm/s | 8.7 |  |  | 1 | [5 empty] | 55 ̊C | Unconditioned control |  |  |  | R4 | C13 | T7, T9
Biax-CH5-VE2-Enviro | [±45]3 | 28 | VE2 | Derakane 8084 | 0 | 0 | Knytex DB120 (393 gsm) | 100 | 0 | 0 | 0 | 3.12 | 24h/20C, 2h/60C | RTM | 5602 | 8084-45t-8 | 114 |  | static | 0.0254 mm/s | 8.6 |  |  | 1 | [5 empty] | 55 ̊C | Unconditioned control |  |  |  | R4 | C13 | T7, T9
Biax-CH5-VE2-Enviro | [±45]3 | 28 | VE2 | Derakane 8084 | 0 | 0 | Knytex DB120 (393 gsm) | 100 | 0 | 0 | 0 | 3.12 | 24h/20C, 2h/60C | RTM | 5603 | 8084-45t-9 | 113 |  | static | 0.0254 mm/s | 8.5 |  |  | 1 | [5 empty] | 55 ̊C | Unconditioned control |  |  |  | R4 | C13 | T7, T9
Biax-CH5-VE2-Enviro | [±45]3 | 28 | VE2 | Derakane 8084 | 0 | 0 | Knytex DB120 (393 gsm) | 100 | 0 | 0 | 0 | 3.12 | 24h/20C, 2h/60C | RTM | 5604 | 8084-45t-10 | 100 |  | static | 0.0254 mm/s | 7.4 |  |  | 1 | [5 empty] | 70 ̊C | Unconditioned control |  |  |  | R4 | C13 | T7, T9
Biax-CH5-VE2-Enviro | [±45]3 | 28 | VE2 | Derakane 8084 | 0 | 0 | Knytex DB120 (393 gsm) | 100 | 0 | 0 | 0 | 3.12 | 24h/20C, 2h/60C | RTM | 5605 | 8084-45t-11 | 104 |  | static | 0.0254 mm/s | 7.8 |  |  | 1 | [5 empty] | 70 ̊C | Unconditioned control |  |  |  | R4 | C13 | T7, T9
Biax-CH5-VE2-Enviro | [±45]3 | 28 | VE2 | Derakane 8084 | 0 | 0 | Knytex DB120 (393 gsm) | 100 | 0 | 0 | 0 | 3.12 | 24h/20C, 2h/60C | RTM | 5606 | 8084-45t-12 | 103 |  | static | 0.0254 mm/s | 7.3 |  |  | 1 | [5 empty] | 70 ̊C | Unconditioned control |  |  |  | R4 | C13 | T7, T9
Biax-CH5-VE2-Enviro | [±45]3 | 28 | VE2 | Derakane 8084 | 0 | 0 | Knytex DB120 (393 gsm) | 100 | 0 | 0 | 0 | 3.12 | 24h/20C, 2h/60C | RTM | 5607 | w-8084-45t-1 | 115 |  | static | 0.0254 mm/s | 10.3 |  |  | 1 | [5 empty] | 25 ̊C | 0.38% (distilled water) |  |  |  | R4 | C13 | T7, T9
Biax-CH5-VE2-Enviro | [±45]3 | 28 | VE2 | Derakane 8084 | 0 | 0 | Knytex DB120 (393 gsm) | 100 | 0 | 0 | 0 | 3.12 | 24h/20C, 2h/60C | RTM | 5608 | w-8084-45t-2 | 115 |  | static | 0.0254 mm/s | 10.1 |  |  | 1 | [5 empty] | 25 ̊C | 0.38% (distilled water) |  |  |  | R4 | C13 | T7, T9
Biax-CH5-VE2-Enviro | [±45]3 | 28 | VE2 | Derakane 8084 | 0 | 0 | Knytex DB120 (393 gsm) | 100 | 0 | 0 | 0 | 3.12 | 24h/20C, 2h/60C | RTM | 5609 | w-8084-45t-3 | 116 |  | static | 0.0254 mm/s | 10.3 |  |  | 1 | [5 empty] | 25 ̊C | 0.38% (distilled water) |  |  |  | R4 | C13 | T7, T9
Biax-CH5-VE2-Enviro | [±45]3 | 28 | VE2 | Derakane 8084 | 0 | 0 | Knytex DB120 (393 gsm) | 100 | 0 | 0 | 0 | 3.12 | 24h/20C, 2h/60C | RTM | 5610 | w-8084-45t-4 | 108 |  | static | 0.0254 mm/s | 9.6 |  |  | 1 | [5 empty] | 40 ̊C | 0.38% (distilled water) |  |  |  | R4 | C13 | T7, T9
Biax-CH5-VE2-Enviro | [±45]3 | 28 | VE2 | Derakane 8084 | 0 | 0 | Knytex DB120 (393 gsm) | 100 | 0 | 0 | 0 | 3.12 | 24h/20C, 2h/60C | RTM | 5611 | w-8084-45t-5 | 112 |  | static | 0.0254 mm/s | 10.1 |  |  | 1 | [5 empty] | 40 ̊C | 0.38% (distilled water) |  |  |  | R4 | C13 | T7, T9
Biax-CH5-VE2-Enviro | [±45]3 | 28 | VE2 | Derakane 8084 | 0 | 0 | Knytex DB120 (393 gsm) | 100 | 0 | 0 | 0 | 3.12 | 24h/20C, 2h/60C | RTM | 5612 | w-8084-45t-6 | 110 |  | static | 0.0254 mm/s | 9.7 |  |  | 1 | [5 empty] | 40 ̊C | 0.38% (distilled water) |  |  |  | R4 | C13 | T7, T9
Biax-CH5-VE2-Enviro | [±45]3 | 28 | VE2 | Derakane 8084 | 0 | 0 | Knytex DB120 (393 gsm) | 100 | 0 | 0 | 0 | 3.12 | 24h/20C, 2h/60C | RTM | 5613 | w-8084-45t-7 | 102 |  | static | 0.0254 mm/s | 9.1 |  |  | 1 | [5 empty] | 55 ̊C | 0.38% (distilled water) |  |  |  | R4 | C13 | T7, T9
Biax-CH5-VE2-Enviro | [±45]3 | 28 | VE2 | Derakane 8084 | 0 | 0 | Knytex DB120 (393 gsm) | 100 | 0 | 0 | 0 | 3.12 | 24h/20C, 2h/60C | RTM | 5614 | w-8084-45t-8 | 102 |  | static | 0.0254 mm/s | 9.4 |  |  | 1 | [5 empty] | 55 ̊C | 0.38% (distilled water) |  |  |  | R4 | C13 | T7, T9
Biax-CH5-VE2-Enviro | [±45]3 | 28 | VE2 | Derakane 8084 | 0 | 0 | Knytex DB120 (393 gsm) | 100 | 0 | 0 | 0 | 3.12 | 24h/20C, 2h/60C | RTM | 5615 | w-8084-45t-9 | 101 |  | static | 0.0254 mm/s | 9.4 |  |  | 1 | [5 empty] | 55 ̊C | 0.38% (distilled water) |  |  |  | R4 | C13 | T7, T9
Biax-CH5-VE2-Enviro | [±45]3 | 28 | VE2 | Derakane 8084 | 0 | 0 | Knytex DB120 (393 gsm) | 100 | 0 | 0 | 0 | 3.12 | 24h/20C, 2h/60C | RTM | 5616 | w-8084-45t-10 | 95 |  | static | 0.0254 mm/s | 8 |  |  | 1 | [5 empty] | 70 ̊C | 0.38% (distilled water) |  |  |  | R4 | C13 | T7, T9
Biax-CH5-VE2-Enviro | [±45]3 | 28 | VE2 | Derakane 8084 | 0 | 0 | Knytex DB120 (393 gsm) | 100 | 0 | 0 | 0 | 3.12 | 24h/20C, 2h/60C | RTM | 5617 | w-8084-45t-11 | 88 |  | static | 0.0254 mm/s | 7.3 |  |  | 1 | [5 empty] | 70 ̊C | 0.38% (distilled water) |  |  |  | R4 | C13 | T7, T9
Biax-CH5-VE2-Enviro | [±45]3 | 28 | VE2 | Derakane 8084 | 0 | 0 | Knytex DB120 (393 gsm) | 100 | 0 | 0 | 0 | 3.12 | 24h/20C, 2h/60C | RTM | 5618 | w-8084-45t-12 | 94 |  | static | 0.0254 mm/s | 7.8 |  |  | 1 | [5 empty] | 70 ̊C | 0.38% (distilled water) |  |  |  | R4 | C13 | T7, T9
MD-DD5P4-UP4-Enviro | [0/±45/0]S | 35 | UP4 | CoRezyn 75-AQ-010 | Knytex D155 (527 gsm) | 72 | Knytex DB120 (393 gsm) | 28 | 0 | 0 | 0 | 3.16 | 24h/20C, 2h/60C | RTM | 5619 | tp-t-1 | 694 |  | static | 0.0254 mm/s | 24.9 |  |  | 1 | [5 empty] | 25 ̊C | Unconditioned control |  |  |  | R4 | C13 | T7, T9
MD-DD5P4-UP4-Enviro | [0/±45/0]S | 35 | UP4 | CoRezyn 75-AQ-010 | Knytex D155 (527 gsm) | 72 | Knytex DB120 (393 gsm) | 28 | 0 | 0 | 0 | 3.16 | 24h/20C, 2h/60C | RTM | 5620 | tp-t-2 | 652 |  | static | 0.0254 mm/s | 23.8 |  |  | 1 | [5 empty] | 25 ̊C | Unconditioned control |  |  |  | R4 | C13 | T7, T9
MD-DD5P4-UP4-Enviro | [0/±45/0]S | 35 | UP4 | CoRezyn 75-AQ-010 | Knytex D155 (527 gsm) | 72 | Knytex DB120 (393 gsm) | 28 | 0 | 0 | 0 | 3.16 | 24h/20C, 2h/60C | RTM | 5621 | tp-t-3 | 557 |  | static | 0.0254 mm/s | 23.9 |  |  | 1 | [5 empty] | 25 ̊C | Unconditioned control |  |  |  | R4 | C13 | T7, T9
MD-DD5P4-UP4-Enviro | [0/±45/0]S | 35 | UP4 | CoRezyn 75-AQ-010 | Knytex D155 (527 gsm) | 72 | Knytex DB120 (393 gsm) | 28 | 0 | 0 | 0 | 3.16 | 24h/20C, 2h/60C | RTM | 5622 | tp-t-4 | 656 |  | static | 0.0254 mm/s | 23.9 |  |  | 1 | [5 empty] | 40 ̊C | Unconditioned control |  |  |  | R4 | C13 | T7, T9
MD-DD5P4-UP4-Enviro | [0/±45/0]S | 35 | UP4 | CoRezyn 75-AQ-010 | Knytex D155 (527 gsm) | 72 | Knytex DB120 (393 gsm) | 28 | 0 | 0 | 0 | 3.16 | 24h/20C, 2h/60C | RTM | 5623 | tp-t-5 | 578 |  | static | 0.0254 mm/s | 25.3 |  |  | 1 | [5 empty] | 40 ̊C | Unconditioned control |  |  |  | R4 | C13 | T7, T9
MD-DD5P4-UP4-Enviro | [0/±45/0]S | 35 | UP4 | CoRezyn 75-AQ-010 | Knytex D155 (527 gsm) | 72 | Knytex DB120 (393 gsm) | 28 | 0 | 0 | 0 | 3.16 | 24h/20C, 2h/60C | RTM | 5624 | tp-t-6 | 646 |  | static | 0.0254 mm/s | 25 |  |  | 1 | [5 empty] | 40 ̊C | Unconditioned control |  |  |  | R4 | C13 | T7, T9
MD-DD5P4-UP4-Enviro | [0/±45/0]S | 35 | UP4 | CoRezyn 75-AQ-010 | Knytex D155 (527 gsm) | 72 | Knytex DB120 (393 gsm) | 28 | 0 | 0 | 0 | 3.16 | 24h/20C, 2h/60C | RTM | 5625 | tp-t-7 | 629 |  | static | 0.0254 mm/s | 23.8 |  |  | 1 | [5 empty] | 55 ̊C | Unconditioned control |  |  |  | R4 | C13 | T7, T9
MD-DD5P4-UP4-Enviro | [0/±45/0]S | 35 | UP4 | CoRezyn 75-AQ-010 | Knytex D155 (527 gsm) | 72 | Knytex DB120 (393 gsm) | 28 | 0 | 0 | 0 | 3.16 | 24h/20C, 2h/60C | RTM | 5626 | tp-t-8 | 607 |  | static | 0.0254 mm/s | 24 |  |  | 1 | [5 empty] | 55 ̊C | Unconditioned control |  |  |  | R4 | C13 | T7, T9
MD-DD5P4-UP4-Enviro | [0/±45/0]S | 35 | UP4 | CoRezyn 75-AQ-010 | Knytex D155 (527 gsm) | 72 | Knytex DB120 (393 gsm) | 28 | 0 | 0 | 0 | 3.16 | 24h/20C, 2h/60C | RTM | 5627 | tp-t-9 | 660 |  | static | 0.0254 mm/s | 24.2 |  |  | 1 | [5 empty] | 55 ̊C | Unconditioned control |  |  |  | R4 | C13 | T7, T9
MD-DD5P4-UP4-Enviro | [0/±45/0]S | 35 | UP4 | CoRezyn 75-AQ-010 | Knytex D155 (527 gsm) | 72 | Knytex DB120 (393 gsm) | 28 | 0 | 0 | 0 | 3.16 | 24h/20C, 2h/60C | RTM | 5628 | tp-t-10 | 601 |  | static | 0.0254 mm/s | 24.2 |  |  | 1 | [5 empty] | 70 ̊C | Unconditioned control |  |  |  | R4 | C13 | T7, T9
MD-DD5P4-UP4-Enviro | [0/±45/0]S | 35 | UP4 | CoRezyn 75-AQ-010 | Knytex D155 (527 gsm) | 72 | Knytex DB120 (393 gsm) | 28 | 0 | 0 | 0 | 3.16 | 24h/20C, 2h/60C | RTM | 5629 | tp-t-11 | 529 |  | static | 0.0254 mm/s | 23.5 |  |  | 1 | [5 empty] | 70 ̊C | Unconditioned control |  |  |  | R4 | C13 | T7, T9
MD-DD5P4-UP4-Enviro | [0/±45/0]S | 35 | UP4 | CoRezyn 75-AQ-010 | Knytex D155 (527 gsm) | 72 | Knytex DB120 (393 gsm) | 28 | 0 | 0 | 0 | 3.16 | 24h/20C, 2h/60C | RTM | 5630 | tp-t-12 | 601 |  | static | 0.0254 mm/s | 23 |  |  | 1 | [5 empty] | 70 ̊C | Unconditioned control |  |  |  | R4 | C13 | T7, T9
MD-DD5P4-UP4-Enviro | [0/±45/0]S | 35 | UP4 | CoRezyn 75-AQ-010 | Knytex D155 (527 gsm) | 72 | Knytex DB120 (393 gsm) | 28 | 0 | 0 | 0 | 3.16 | 24h/20C, 2h/60C | RTM | 5631 | w-tp-t-1 | 582 |  | static | 0.0254 mm/s | 26.6 |  |  | 1 | [5 empty] | 25 ̊C | 0.5% (distilled water) |  |  |  | R4 | C13 | T7, T9
MD-DD5P4-UP4-Enviro | [0/±45/0]S | 35 | UP4 | CoRezyn 75-AQ-010 | Knytex D155 (527 gsm) | 72 | Knytex DB120 (393 gsm) | 28 | 0 | 0 | 0 | 3.16 | 24h/20C, 2h/60C | RTM | 5632 | w-tp-t-2 | 635 |  | static | 0.0254 mm/s | 24.1 |  |  | 1 | [5 empty] | 25 ̊C | 0.5% (distilled water) |  |  |  | R4 | C13 | T7, T9
MD-DD5P4-UP4-Enviro | [0/±45/0]S | 35 | UP4 | CoRezyn 75-AQ-010 | Knytex D155 (527 gsm) | 72 | Knytex DB120 (393 gsm) | 28 | 0 | 0 | 0 | 3.16 | 24h/20C, 2h/60C | RTM | 5633 | w-tp-t-3 | 531 |  | static | 0.0254 mm/s | 25.5 |  |  | 1 | [5 empty] | 25 ̊C | 0.5% (distilled water) |  |  |  | R4 | C13 | T7, T9
MD-DD5P4-UP4-Enviro | [0/±45/0]S | 35 | UP4 | CoRezyn 75-AQ-010 | Knytex D155 (527 gsm) | 72 | Knytex DB120 (393 gsm) | 28 | 0 | 0 | 0 | 3.16 | 24h/20C, 2h/60C | RTM | 5634 | w-tp-t-4 | 618 |  | static | 0.0254 mm/s | 25 |  |  | 1 | [5 empty] | 40 ̊C | 0.5% (distilled water) |  |  |  | R4 | C13 | T7, T9
MD-DD5P4-UP4-Enviro | [0/±45/0]S | 35 | UP4 | CoRezyn 75-AQ-010 | Knytex D155 (527 gsm) | 72 | Knytex DB120 (393 gsm) | 28 | 0 | 0 | 0 | 3.16 | 24h/20C, 2h/60C | RTM | 5636 | w-tp-t-6 | 628 |  | static | 0.0254 mm/s | 25 |  |  | 1 | [5 empty] | 40 ̊C | 0.5% (distilled water) |  |  |  | R4 | C13 | T7, T9
MD-DD5P4-UP4-Enviro | [0/±45/0]S | 35 | UP4 | CoRezyn 75-AQ-010 | Knytex D155 (527 gsm) | 72 | Knytex DB120 (393 gsm) | 28 | 0 | 0 | 0 | 3.16 | 24h/20C, 2h/60C | RTM | 5637 | w-tp-t-7 | 609 |  | static | 0.0254 mm/s | 24.9 |  |  | 1 | [5 empty] | 55 ̊C | 0.5% (distilled water) |  |  |  | R4 | C13 | T7, T9
MD-DD5P4-UP4-Enviro | [0/±45/0]S | 35 | UP4 | CoRezyn 75-AQ-010 | Knytex D155 (527 gsm) | 72 | Knytex DB120 (393 gsm) | 28 | 0 | 0 | 0 | 3.16 | 24h/20C, 2h/60C | RTM | 5638 | w-tp-t-8 | 599 |  | static | 0.0254 mm/s | 25.2 |  |  | 1 | [5 empty] | 55 ̊C | 0.5% (distilled water) |  |  |  | R4 | C13 | T7, T9
MD-DD5P4-UP4-Enviro | [0/±45/0]S | 35 | UP4 | CoRezyn 75-AQ-010 | Knytex D155 (527 gsm) | 72 | Knytex DB120 (393 gsm) | 28 | 0 | 0 | 0 | 3.16 | 24h/20C, 2h/60C | RTM | 5639 | w-tp-t-9 | 618 |  | static | 0.0254 mm/s | 25 |  |  | 1 | [5 empty] | 55 ̊C | 0.5% (distilled water) |  |  |  | R4 | C13 | T7, T9
MD-DD5P4-UP4-Enviro | [0/±45/0]S | 35 | UP4 | CoRezyn 75-AQ-010 | Knytex D155 (527 gsm) | 72 | Knytex DB120 (393 gsm) | 28 | 0 | 0 | 0 | 3.16 | 24h/20C, 2h/60C | RTM | 5640 | w-tp-t-10 | 557 |  | static | 0.0254 mm/s | 22.8 |  |  | 1 | [5 empty] | 70 ̊C | 0.5% (distilled water) |  |  |  | R4 | C13 | T7, T9
MD-DD5P4-UP4-Enviro | [0/±45/0]S | 35 | UP4 | CoRezyn 75-AQ-010 | Knytex D155 (527 gsm) | 72 | Knytex DB120 (393 gsm) | 28 | 0 | 0 | 0 | 3.16 | 24h/20C, 2h/60C | RTM | 5641 | w-tp-t-11 | 553 |  | static | 0.0254 mm/s | 24.4 |  |  | 1 | [5 empty] | 70 ̊C | 0.5% (distilled water) |  |  |  | R4 | C13 | T7, T9
MD-DD5P4-UP4-Enviro | [0/±45/0]S | 35 | UP4 | CoRezyn 75-AQ-010 | Knytex D155 (527 gsm) | 72 | Knytex DB120 (393 gsm) | 28 | 0 | 0 | 0 | 3.16 | 24h/20C, 2h/60C | RTM | 5642 | w-tp-t-12 | 541 |  | static | 0.0254 mm/s | 23 |  |  | 1 | [5 empty] | 70 ̊C | 0.5% (distilled water) |  |  |  | R4 | C13 | T7, T9
MD-DD5P4-UP4-Enviro | [0/±45/0]S | 35 | UP4 | CoRezyn 75-AQ-010 | Knytex D155 (527 gsm) | 72 | Knytex DB120 (393 gsm) | 28 | 0 | 0 | 0 | 3.16 | 24h/20C, 2h/60C | RTM | 5643 | tp-c-1 |  | -531 | static | 13 mm/s |  |  |  | 1 | [5 empty] | 25 ̊C | Unconditioned control |  |  |  | R4 | C13 | T7, T9
MD-DD5P4-UP4-Enviro | [0/±45/0]S | 35 | UP4 | CoRezyn 75-AQ-010 | Knytex D155 (527 gsm) | 72 | Knytex DB120 (393 gsm) | 28 | 0 | 0 | 0 | 3.16 | 24h/20C, 2h/60C | RTM | 5644 | tp-c-2 |  | -574 | static | 13 mm/s |  |  |  | 1 | [5 empty] | 25 ̊C | Unconditioned control |  |  |  | R4 | C13 | T7, T9
MD-DD5P4-UP4-Enviro | [0/±45/0]S | 35 | UP4 | CoRezyn 75-AQ-010 | Knytex D155 (527 gsm) | 72 | Knytex DB120 (393 gsm) | 28 | 0 | 0 | 0 | 3.16 | 24h/20C, 2h/60C | RTM | 5645 | tp-c-3 |  | -626 | static | 13 mm/s |  |  |  | 1 | [5 empty] | 25 ̊C | Unconditioned control |  |  |  | R4 | C13 | T7, T9
MD-DD5P4-UP4-Enviro | [0/±45/0]S | 35 | UP4 | CoRezyn 75-AQ-010 | Knytex D155 (527 gsm) | 72 | Knytex DB120 (393 gsm) | 28 | 0 | 0 | 0 | 3.16 | 24h/20C, 2h/60C | RTM | 5646 | tp-c-4 |  | -559 | static | 13 mm/s |  |  |  | 1 | [5 empty] | 40 ̊C | Unconditioned control |  |  |  | R4 | C13 | T7, T9
MD-DD5P4-UP4-Enviro | [0/±45/0]S | 35 | UP4 | CoRezyn 75-AQ-010 | Knytex D155 (527 gsm) | 72 | Knytex DB120 (393 gsm) | 28 | 0 | 0 | 0 | 3.16 | 24h/20C, 2h/60C | RTM | 5647 | tp-c-5 |  | -525 | static | 13 mm/s |  |  |  | 1 | [5 empty] | 40 ̊C | Unconditioned control |  |  |  | R4 | C13 | T7, T9
MD-DD5P4-UP4-Enviro | [0/±45/0]S | 35 | UP4 | CoRezyn 75-AQ-010 | Knytex D155 (527 gsm) | 72 | Knytex DB120 (393 gsm) | 28 | 0 | 0 | 0 | 3.16 | 24h/20C, 2h/60C | RTM | 5648 | tp-c-6 |  | -569 | static | 13 mm/s |  |  |  | 1 | [5 empty] | 40 ̊C | Unconditioned control |  |  |  | R4 | C13 | T7, T9
MD-DD5P4-UP4-Enviro | [0/±45/0]S | 35 | UP4 | CoRezyn 75-AQ-010 | Knytex D155 (527 gsm) | 72 | Knytex DB120 (393 gsm) | 28 | 0 | 0 | 0 | 3.16 | 24h/20C, 2h/60C | RTM | 5649 | tp-c-7 |  | -545 | static | 13 mm/s |  |  |  | 1 | [5 empty] | 55 ̊C | Unconditioned control |  |  |  | R4 | C13 | T7, T9
MD-DD5P4-UP4-Enviro | [0/±45/0]S | 35 | UP4 | CoRezyn 75-AQ-010 | Knytex D155 (527 gsm) | 72 | Knytex DB120 (393 gsm) | 28 | 0 | 0 | 0 | 3.16 | 24h/20C, 2h/60C | RTM | 5650 | tp-c-8 |  | -536 | static | 13 mm/s |  |  |  | 1 | [5 empty] | 55 ̊C | Unconditioned control |  |  |  | R4 | C13 | T7, T9
MD-DD5P4-UP4-Enviro | [0/±45/0]S | 35 | UP4 | CoRezyn 75-AQ-010 | Knytex D155 (527 gsm) | 72 | Knytex DB120 (393 gsm) | 28 | 0 | 0 | 0 | 3.16 | 24h/20C, 2h/60C | RTM | 5651 | tp-c-9 |  | -540 | static | 13 mm/s |  |  |  | 1 | [5 empty] | 55 ̊C | Unconditioned control |  |  |  | R4 | C13 | T7, T9
MD-DD5P4-UP4-Enviro | [0/±45/0]S | 35 | UP4 | CoRezyn 75-AQ-010 | Knytex D155 (527 gsm) | 72 | Knytex DB120 (393 gsm) | 28 | 0 | 0 | 0 | 3.16 | 24h/20C, 2h/60C | RTM | 5652 | tp-c-10 |  | -494 | static | 13 mm/s |  |  |  | 1 | [5 empty] | 70 ̊C | Unconditioned control |  |  |  | R4 | C13 | T7, T9
MD-DD5P4-UP4-Enviro | [0/±45/0]S | 35 | UP4 | CoRezyn 75-AQ-010 | Knytex D155 (527 gsm) | 72 | Knytex DB120 (393 gsm) | 28 | 0 | 0 | 0 | 3.16 | 24h/20C, 2h/60C | RTM | 5653 | tp-c-11 |  | -500 | static | 13 mm/s |  |  |  | 1 | [5 empty] | 70 ̊C | Unconditioned control |  |  |  | R4 | C13 | T7, T9
MD-DD5P4-UP4-Enviro | [0/±45/0]S | 35 | UP4 | CoRezyn 75-AQ-010 | Knytex D155 (527 gsm) | 72 | Knytex DB120 (393 gsm) | 28 | 0 | 0 | 0 | 3.16 | 24h/20C, 2h/60C | RTM | 5654 | tp-c-12 |  | -494 | static | 13 mm/s |  |  |  | 1 | [5 empty] | 70 ̊C | Unconditioned control |  |  |  | R4 | C13 | T7, T9
MD-DD5P4-UP4-Enviro | [0/±45/0]S | 35 | UP4 | CoRezyn 75-AQ-010 | Knytex D155 (527 gsm) | 72 | Knytex DB120 (393 gsm) | 28 | 0 | 0 | 0 | 3.16 | 24h/20C, 2h/60C | RTM | 5655 | w-tp-c-1 |  | -595 | static | 13 mm/s |  |  |  | 1 | [5 empty] | 25 ̊C | 0.5% (distilled water) |  |  |  | R4 | C13 | T7, T9
MD-DD5P4-UP4-Enviro | [0/±45/0]S | 35 | UP4 | CoRezyn 75-AQ-010 | Knytex D155 (527 gsm) | 72 | Knytex DB120 (393 gsm) | 28 | 0 | 0 | 0 | 3.16 | 24h/20C, 2h/60C | RTM | 5656 | w-tp-c-2 |  | -583 | static | 13 mm/s |  |  |  | 1 | [5 empty] | 25 ̊C | 0.5% (distilled water) |  |  |  | R4 | C13 | T7, T9
MD-DD5P4-UP4-Enviro | [0/±45/0]S | 35 | UP4 | CoRezyn 75-AQ-010 | Knytex D155 (527 gsm) | 72 | Knytex DB120 (393 gsm) | 28 | 0 | 0 | 0 | 3.16 | 24h/20C, 2h/60C | RTM | 5657 | w-tp-c-3 |  | -547 | static | 13 mm/s |  |  |  | 1 | [5 empty] | 25 ̊C | 0.5% (distilled water) |  |  |  | R4 | C13 | T7, T9
MD-DD5P4-UP4-Enviro | [0/±45/0]S | 35 | UP4 | CoRezyn 75-AQ-010 | Knytex D155 (527 gsm) | 72 | Knytex DB120 (393 gsm) | 28 | 0 | 0 | 0 | 3.16 | 24h/20C, 2h/60C | RTM | 5658 | w-tp-c-4 |  | -534 | static | 13 mm/s |  |  |  | 1 | [5 empty] | 40 ̊C | 0.5% (distilled water) |  |  |  | R4 | C13 | T7, T9
MD-DD5P4-UP4-Enviro | [0/±45/0]S | 35 | UP4 | CoRezyn 75-AQ-010 | Knytex D155 (527 gsm) | 72 | Knytex DB120 (393 gsm) | 28 | 0 | 0 | 0 | 3.16 | 24h/20C, 2h/60C | RTM | 5659 | w-tp-c-5 |  | -495 | static | 13 mm/s |  |  |  | 1 | [5 empty] | 40 ̊C | 0.5% (distilled water) |  |  |  | R4 | C13 | T7, T9
MD-DD5P4-UP4-Enviro | [0/±45/0]S | 35 | UP4 | CoRezyn 75-AQ-010 | Knytex D155 (527 gsm) | 72 | Knytex DB120 (393 gsm) | 28 | 0 | 0 | 0 | 3.16 | 24h/20C, 2h/60C | RTM | 5660 | w-tp-c-6 |  | -580 | static | 13 mm/s |  |  |  | 1 | [5 empty] | 40 ̊C | 0.5% (distilled water) |  |  |  | R4 | C13 | T7, T9
MD-DD5P4-UP4-Enviro | [0/±45/0]S | 35 | UP4 | CoRezyn 75-AQ-010 | Knytex D155 (527 gsm) | 72 | Knytex DB120 (393 gsm) | 28 | 0 | 0 | 0 | 3.16 | 24h/20C, 2h/60C | RTM | 5661 | w-tp-c-10 |  | -476 | static | 13 mm/s |  |  |  | 1 | [5 empty] | 55 ̊C | 0.5% (distilled water) |  |  |  | R4 | C13 | T7, T9
MD-DD5P4-UP4-Enviro | [0/±45/0]S | 35 | UP4 | CoRezyn 75-AQ-010 | Knytex D155 (527 gsm) | 72 | Knytex DB120 (393 gsm) | 28 | 0 | 0 | 0 | 3.16 | 24h/20C, 2h/60C | RTM | 5662 | w-tp-c-11 |  | -514 | static | 13 mm/s |  |  |  | 1 | [5 empty] | 55 ̊C | 0.5% (distilled water) |  |  |  | R4 | C13 | T7, T9
MD-DD5P4-UP4-Enviro | [0/±45/0]S | 35 | UP4 | CoRezyn 75-AQ-010 | Knytex D155 (527 gsm) | 72 | Knytex DB120 (393 gsm) | 28 | 0 | 0 | 0 | 3.16 | 24h/20C, 2h/60C | RTM | 5663 | w-tp-c-12 |  | -539 | static | 13 mm/s |  |  |  | 1 | [5 empty] | 55 ̊C | 0.5% (distilled water) |  |  |  | R4 | C13 | T7, T9
MD-DD5P4-UP4-Enviro | [0/±45/0]S | 35 | UP4 | CoRezyn 75-AQ-010 | Knytex D155 (527 gsm) | 72 | Knytex DB120 (393 gsm) | 28 | 0 | 0 | 0 | 3.16 | 24h/20C, 2h/60C | RTM | 5664 | w-tp-c-7 |  | -480 | static | 13 mm/s |  |  |  | 1 | [5 empty] | 70 ̊C | 0.5% (distilled water) |  |  |  | R4 | C13 | T7, T9
MD-DD5P4-UP4-Enviro | [0/±45/0]S | 35 | UP4 | CoRezyn 75-AQ-010 | Knytex D155 (527 gsm) | 72 | Knytex DB120 (393 gsm) | 28 | 0 | 0 | 0 | 3.16 | 24h/20C, 2h/60C | RTM | 5665 | w-tp-c-8 |  | -499 | static | 13 mm/s |  |  |  | 1 | [5 empty] | 70 ̊C | 0.5% (distilled water) |  |  |  | R4 | C13 | T7, T9
MD-DD5P4-UP4-Enviro | [0/±45/0]S | 35 | UP4 | CoRezyn 75-AQ-010 | Knytex D155 (527 gsm) | 72 | Knytex DB120 (393 gsm) | 28 | 0 | 0 | 0 | 3.16 | 24h/20C, 2h/60C | RTM | 5666 | w-tp-c-9 |  | -509 | static | 13 mm/s |  |  |  | 1 | [5 empty] | 70 ̊C | 0.5% (distilled water) |  |  |  | R4 | C13 | T7, T9
MD-DD5P4-UP4-Enviro | [90/±45/90]S | 36 | UP4 | CoRezyn 75-AQ-010 | 0 | 0 | Knytex DB120 (393 gsm) | 28 | Knytex D155 (527 gsm) | 72 | 0 | 3.15 | 24h/20C, 2h/60C | RTM | 5667 | tp-tt-1 | 67.8 |  | static | 0.0254 mm/s | 9.2 |  |  | 1 | [5 empty] | 25 ̊C | Unconditioned control |  |  |  | R4 | C13 | T7, T9
MD-DD5P4-UP4-Enviro | [90/±45/90]S | 36 | UP4 | CoRezyn 75-AQ-010 | 0 | 0 | Knytex DB120 (393 gsm) | 28 | Knytex D155 (527 gsm) | 72 | 0 | 3.15 | 24h/20C, 2h/60C | RTM | 5668 | tp-tt-2 | 68.4 |  | static | 0.0254 mm/s | 9 |  |  | 1 | [5 empty] | 25 ̊C | Unconditioned control |  |  |  | R4 | C13 | T7, T9
MD-DD5P4-UP4-Enviro | [90/±45/90]S | 36 | UP4 | CoRezyn 75-AQ-010 | 0 | 0 | Knytex DB120 (393 gsm) | 28 | Knytex D155 (527 gsm) | 72 | 0 | 3.15 | 24h/20C, 2h/60C | RTM | 5669 | tp-tt-3 | 64.8 |  | static | 0.0254 mm/s | 9.3 |  |  | 1 | [5 empty] | 25 ̊C | Unconditioned control |  |  |  | R4 | C13 | T7, T9
MD-DD5P4-UP4-Enviro | [90/±45/90]S | 36 | UP4 | CoRezyn 75-AQ-010 | 0 | 0 | Knytex DB120 (393 gsm) | 28 | Knytex D155 (527 gsm) | 72 | 0 | 3.15 | 24h/20C, 2h/60C | RTM | 5670 | tp-tt-4 | 71.7 |  | static | 0.0254 mm/s | 8.3 |  |  | 1 | [5 empty] | 40 ̊C | Unconditioned control |  |  |  | R4 | C13 | T7, T9
MD-DD5P4-UP4-Enviro | [90/±45/90]S | 36 | UP4 | CoRezyn 75-AQ-010 | 0 | 0 | Knytex DB120 (393 gsm) | 28 | Knytex D155 (527 gsm) | 72 | 0 | 3.15 | 24h/20C, 2h/60C | RTM | 5671 | tp-tt-5 | 68.5 |  | static | 0.0254 mm/s | 8.8 |  |  | 1 | [5 empty] | 40 ̊C | Unconditioned control |  |  |  | R4 | C13 | T7, T9
MD-DD5P4-UP4-Enviro | [90/±45/90]S | 36 | UP4 | CoRezyn 75-AQ-010 | 0 | 0 | Knytex DB120 (393 gsm) | 28 | Knytex D155 (527 gsm) | 72 | 0 | 3.15 | 24h/20C, 2h/60C | RTM | 5672 | tp-tt-6 | 68.1 |  | static | 0.0254 mm/s | 8.3 |  |  | 1 | [5 empty] | 40 ̊C | Unconditioned control |  |  |  | R4 | C13 | T7, T9
MD-DD5P4-UP4-Enviro | [90/±45/90]S | 36 | UP4 | CoRezyn 75-AQ-010 | 0 | 0 | Knytex DB120 (393 gsm) | 28 | Knytex D155 (527 gsm) | 72 | 0 | 3.15 | 24h/20C, 2h/60C | RTM | 5673 | tp-tt-7 | 64.4 |  | static | 0.0254 mm/s | 7.7 |  |  | 1 | [5 empty] | 55 ̊C | Unconditioned control |  |  |  | R4 | C13 | T7, T9
MD-DD5P4-UP4-Enviro | [90/±45/90]S | 36 | UP4 | CoRezyn 75-AQ-010 | 0 | 0 | Knytex DB120 (393 gsm) | 28 | Knytex D155 (527 gsm) | 72 | 0 | 3.15 | 24h/20C, 2h/60C | RTM | 5674 | tp-tt-8 | 69.9 |  | static | 0.0254 mm/s | 7.9 |  |  | 1 | [5 empty] | 55 ̊C | Unconditioned control |  |  |  | R4 | C13 | T7, T9
MD-DD5P4-UP4-Enviro | [90/±45/90]S | 36 | UP4 | CoRezyn 75-AQ-010 | 0 | 0 | Knytex DB120 (393 gsm) | 28 | Knytex D155 (527 gsm) | 72 | 0 | 3.15 | 24h/20C, 2h/60C | RTM | 5675 | tp-tt-9 | 68.8 |  | static | 0.0254 mm/s | 7.9 |  |  | 1 | [5 empty] | 55 ̊C | Unconditioned control |  |  |  | R4 | C13 | T7, T9
MD-DD5P4-UP4-Enviro | [90/±45/90]S | 36 | UP4 | CoRezyn 75-AQ-010 | 0 | 0 | Knytex DB120 (393 gsm) | 28 | Knytex D155 (527 gsm) | 72 | 0 | 3.15 | 24h/20C, 2h/60C | RTM | 5676 | tp-tt-10 | 69.1 |  | static | 0.0254 mm/s | 7.4 |  |  | 1 | [5 empty] | 70 ̊C | Unconditioned control |  |  |  | R4 | C13 | T7, T9
MD-DD5P4-UP4-Enviro | [90/±45/90]S | 36 | UP4 | CoRezyn 75-AQ-010 | 0 | 0 | Knytex DB120 (393 gsm) | 28 | Knytex D155 (527 gsm) | 72 | 0 | 3.15 | 24h/20C, 2h/60C | RTM | 5677 | tp-tt-11 | 71.7 |  | static | 0.0254 mm/s | 7.2 |  |  | 1 | [5 empty] | 70 ̊C | Unconditioned control |  |  |  | R4 | C13 | T7, T9
MD-DD5P4-UP4-Enviro | [90/±45/90]S | 36 | UP4 | CoRezyn 75-AQ-010 | 0 | 0 | Knytex DB120 (393 gsm) | 28 | Knytex D155 (527 gsm) | 72 | 0 | 3.15 | 24h/20C, 2h/60C | RTM | 5678 | tp-tt-12 | 70.3 |  | static | 0.0254 mm/s | 7.4 |  |  | 1 | [5 empty] | 70 ̊C | Unconditioned control |  |  |  | R4 | C13 | T7, T9
MD-DD5P4-UP4-Enviro | [90/±45/90]S | 36 | UP4 | CoRezyn 75-AQ-010 | 0 | 0 | Knytex DB120 (393 gsm) | 28 | Knytex D155 (527 gsm) | 72 | 0 | 3.15 | 24h/20C, 2h/60C | RTM | 5679 | w-tp-tt-1 | 64.8 |  | static | 0.0254 mm/s | 9.4 |  |  | 1 | [5 empty] | 25 ̊C | 0.5% (distilled water) |  |  |  | R4 | C13 | T7, T9
MD-DD5P4-UP4-Enviro | [90/±45/90]S | 36 | UP4 | CoRezyn 75-AQ-010 | 0 | 0 | Knytex DB120 (393 gsm) | 28 | Knytex D155 (527 gsm) | 72 | 0 | 3.15 | 24h/20C, 2h/60C | RTM | 5680 | w-tp-tt-2 | 68.8 |  | static | 0.0254 mm/s | 9.7 |  |  | 1 | [5 empty] | 25 ̊C | 0.5% (distilled water) |  |  |  | R4 | C13 | T7, T9
MD-DD5P4-UP4-Enviro | [90/±45/90]S | 36 | UP4 | CoRezyn 75-AQ-010 | 0 | 0 | Knytex DB120 (393 gsm) | 28 | Knytex D155 (527 gsm) | 72 | 0 | 3.15 | 24h/20C, 2h/60C | RTM | 5681 | w-tp-tt-3 | 66.6 |  | static | 0.0254 mm/s | 9.1 |  |  | 1 | [5 empty] | 25 ̊C | 0.5% (distilled water) |  |  |  | R4 | C13 | T7, T9
MD-DD5P4-UP4-Enviro | [90/±45/90]S | 36 | UP4 | CoRezyn 75-AQ-010 | 0 | 0 | Knytex DB120 (393 gsm) | 28 | Knytex D155 (527 gsm) | 72 | 0 | 3.15 | 24h/20C, 2h/60C | RTM | 5682 | w-tp-tt-4 | 66.6 |  | static | 0.0254 mm/s | 9 |  |  | 1 | [5 empty] | 40 ̊C | 0.5% (distilled water) |  |  |  | R4 | C13 | T7, T9
MD-DD5P4-UP4-Enviro | [90/±45/90]S | 36 | UP4 | CoRezyn 75-AQ-010 | 0 | 0 | Knytex DB120 (393 gsm) | 28 | Knytex D155 (527 gsm) | 72 | 0 | 3.15 | 24h/20C, 2h/60C | RTM | 5683 | w-tp-tt-5 | 69 |  | static | 0.0254 mm/s | 9.1 |  |  | 1 | [5 empty] | 40 ̊C | 0.5% (distilled water) |  |  |  | R4 | C13 | T7, T9
MD-DD5P4-UP4-Enviro | [90/±45/90]S | 36 | UP4 | CoRezyn 75-AQ-010 | 0 | 0 | Knytex DB120 (393 gsm) | 28 | Knytex D155 (527 gsm) | 72 | 0 | 3.15 | 24h/20C, 2h/60C | RTM | 5684 | w-tp-tt-6 | 70.8 |  | static | 0.0254 mm/s | 9 |  |  | 1 | [5 empty] | 40 ̊C | 0.5% (distilled water) |  |  |  | R4 | C13 | T7, T9
MD-DD5P4-UP4-Enviro | [90/±45/90]S | 36 | UP4 | CoRezyn 75-AQ-010 | 0 | 0 | Knytex DB120 (393 gsm) | 28 | Knytex D155 (527 gsm) | 72 | 0 | 3.15 | 24h/20C, 2h/60C | RTM | 5685 | w-tp-tt-7 | 67.9 |  | static | 0.0254 mm/s | 8.5 |  |  | 1 | [5 empty] | 55 ̊C | 0.5% (distilled water) |  |  |  | R4 | C13 | T7, T9
MD-DD5P4-UP4-Enviro | [90/±45/90]S | 36 | UP4 | CoRezyn 75-AQ-010 | 0 | 0 | Knytex DB120 (393 gsm) | 28 | Knytex D155 (527 gsm) | 72 | 0 | 3.15 | 24h/20C, 2h/60C | RTM | 5686 | w-tp-tt-8 | 66.3 |  | static | 0.0254 mm/s | 8.9 |  |  | 1 | [5 empty] | 55 ̊C | 0.5% (distilled water) |  |  |  | R4 | C13 | T7, T9
MD-DD5P4-UP4-Enviro | [90/±45/90]S | 36 | UP4 | CoRezyn 75-AQ-010 | 0 | 0 | Knytex DB120 (393 gsm) | 28 | Knytex D155 (527 gsm) | 72 | 0 | 3.15 | 24h/20C, 2h/60C | RTM | 5687 | w-tp-tt-9 | 61.6 |  | static | 0.0254 mm/s | 8.4 |  |  | 1 | [5 empty] | 55 ̊C | 0.5% (distilled water) |  |  |  | R4 | C13 | T7, T9
MD-DD5P4-UP4-Enviro | [90/±45/90]S | 36 | UP4 | CoRezyn 75-AQ-010 | 0 | 0 | Knytex DB120 (393 gsm) | 28 | Knytex D155 (527 gsm) | 72 | 0 | 3.15 | 24h/20C, 2h/60C | RTM | 5688 | w-tp-tt-10 | 64.6 |  | static | 0.0254 mm/s | 7.6 |  |  | 1 | [5 empty] | 70 ̊C | 0.5% (distilled water) |  |  |  | R4 | C13 | T7, T9
MD-DD5P4-UP4-Enviro | [90/±45/90]S | 36 | UP4 | CoRezyn 75-AQ-010 | 0 | 0 | Knytex DB120 (393 gsm) | 28 | Knytex D155 (527 gsm) | 72 | 0 | 3.15 | 24h/20C, 2h/60C | RTM | 5689 | w-tp-tt-11 | 66.2 |  | static | 0.0254 mm/s | 7.6 |  |  | 1 | [5 empty] | 70 ̊C | 0.5% (distilled water) |  |  |  | R4 | C13 | T7, T9
MD-DD5P4-UP4-Enviro | [90/±45/90]S | 36 | UP4 | CoRezyn 75-AQ-010 | 0 | 0 | Knytex DB120 (393 gsm) | 28 | Knytex D155 (527 gsm) | 72 | 0 | 3.15 | 24h/20C, 2h/60C | RTM | 5690 | w-tp-tt-12 | 67.7 |  | static | 0.0254 mm/s | 7.1 |  |  | 1 | [5 empty] | 70 ̊C | 0.5% (distilled water) |  |  |  | R4 | C13 | T7, T9
Biax-CH5-UP4-Enviro | [±45]3 | 28 | UP4 | CoRezyn 75-AQ-010 | 0 | 0 | Knytex DB120 (393 gsm) | 100 | 0 | 0 | 0 | 3.12 | 24h/20C, 2h/60C | RTM | 5691 | tp-45t-1 | 133 |  | static | 0.0254 mm/s | 11.5 |  |  | 1 | [5 empty] | 25 ̊C | Unconditioned control |  |  |  | R4 | C13 | T7, T9
Biax-CH5-UP4-Enviro | [±45]3 | 28 | UP4 | CoRezyn 75-AQ-010 | 0 | 0 | Knytex DB120 (393 gsm) | 100 | 0 | 0 | 0 | 3.12 | 24h/20C, 2h/60C | RTM | 5692 | tp-45t-2 | 135 |  | static | 0.0254 mm/s | 12.3 |  |  | 1 | [5 empty] | 25 ̊C | Unconditioned control |  |  |  | R4 | C13 | T7, T9
Biax-CH5-UP4-Enviro | [±45]3 | 28 | UP4 | CoRezyn 75-AQ-010 | 0 | 0 | Knytex DB120 (393 gsm) | 100 | 0 | 0 | 0 | 3.12 | 24h/20C, 2h/60C | RTM | 5693 | tp-45t-3 | 132 |  | static | 0.0254 mm/s | 11.2 |  |  | 1 | [5 empty] | 25 ̊C | Unconditioned control |  |  |  | R4 | C13 | T7, T9
Biax-CH5-UP4-Enviro | [±45]3 | 28 | UP4 | CoRezyn 75-AQ-010 | 0 | 0 | Knytex DB120 (393 gsm) | 100 | 0 | 0 | 0 | 3.12 | 24h/20C, 2h/60C | RTM | 5694 | tp-45t-4 | 124 |  | static | 0.0254 mm/s | 11.5 |  |  | 1 | [5 empty] | 40 ̊C | Unconditioned control |  |  |  | R4 | C13 | T7, T9
Biax-CH5-UP4-Enviro | [±45]3 | 28 | UP4 | CoRezyn 75-AQ-010 | 0 | 0 | Knytex DB120 (393 gsm) | 100 | 0 | 0 | 0 | 3.12 | 24h/20C, 2h/60C | RTM | 5695 | tp-45t-5 | 127 |  | static | 0.0254 mm/s | 10.7 |  |  | 1 | [5 empty] | 40 ̊C | Unconditioned control |  |  |  | R4 | C13 | T7, T9
Biax-CH5-UP4-Enviro | [±45]3 | 28 | UP4 | CoRezyn 75-AQ-010 | 0 | 0 | Knytex DB120 (393 gsm) | 100 | 0 | 0 | 0 | 3.12 | 24h/20C, 2h/60C | RTM | 5696 | tp-45t-6 | 128 |  | static | 0.0254 mm/s | 10 |  |  | 1 | [5 empty] | 40 ̊C | Unconditioned control |  |  |  | R4 | C13 | T7, T9
Biax-CH5-UP4-Enviro | [±45]3 | 28 | UP4 | CoRezyn 75-AQ-010 | 0 | 0 | Knytex DB120 (393 gsm) | 100 | 0 | 0 | 0 | 3.12 | 24h/20C, 2h/60C | RTM | 5697 | tp-45t-7 | 116 |  | static | 0.0254 mm/s | 10.1 |  |  | 1 | [5 empty] | 55 ̊C | Unconditioned control |  |  |  | R4 | C13 | T7, T9
Biax-CH5-UP4-Enviro | [±45]3 | 28 | UP4 | CoRezyn 75-AQ-010 | 0 | 0 | Knytex DB120 (393 gsm) | 100 | 0 | 0 | 0 | 3.12 | 24h/20C, 2h/60C | RTM | 5698 | tp-45t-8 | 116 |  | static | 0.0254 mm/s | 10.2 |  |  | 1 | [5 empty] | 55 ̊C | Unconditioned control |  |  |  | R4 | C13 | T7, T9
Biax-CH5-UP4-Enviro | [±45]3 | 28 | UP4 | CoRezyn 75-AQ-010 | 0 | 0 | Knytex DB120 (393 gsm) | 100 | 0 | 0 | 0 | 3.12 | 24h/20C, 2h/60C | RTM | 5699 | tp-45t-9 | 114 |  | static | 0.0254 mm/s | 10 |  |  | 1 | [5 empty] | 55 ̊C | Unconditioned control |  |  |  | R4 | C13 | T7, T9
Biax-CH5-UP4-Enviro | [±45]3 | 28 | UP4 | CoRezyn 75-AQ-010 | 0 | 0 | Knytex DB120 (393 gsm) | 100 | 0 | 0 | 0 | 3.12 | 24h/20C, 2h/60C | RTM | 5700 | tp-45t-10 | 93.2 |  | static | 0.0254 mm/s | 8.9 |  |  | 1 | [5 empty] | 70 ̊C | Unconditioned control |  |  |  | R4 | C13 | T7, T9
Biax-CH5-UP4-Enviro | [±45]3 | 28 | UP4 | CoRezyn 75-AQ-010 | 0 | 0 | Knytex DB120 (393 gsm) | 100 | 0 | 0 | 0 | 3.12 | 24h/20C, 2h/60C | RTM | 5701 | tp-45t-11 | 93.2 |  | static | 0.0254 mm/s | 9.6 |  |  | 1 | [5 empty] | 70 ̊C | Unconditioned control |  |  |  | R4 | C13 | T7, T9
Biax-CH5-UP4-Enviro | [±45]3 | 28 | UP4 | CoRezyn 75-AQ-010 | 0 | 0 | Knytex DB120 (393 gsm) | 100 | 0 | 0 | 0 | 3.12 | 24h/20C, 2h/60C | RTM | 5702 | tp-45t-12 | 100 |  | static | 0.0254 mm/s | 8.8 |  |  | 1 | [5 empty] | 70 ̊C | Unconditioned control |  |  |  | R4 | C13 | T7, T9
Biax-CH5-UP4-Enviro | [±45]3 | 28 | UP4 | CoRezyn 75-AQ-010 | 0 | 0 | Knytex DB120 (393 gsm) | 100 | 0 | 0 | 0 | 3.12 | 24h/20C, 2h/60C | RTM | 5703 | w-tp-45t-1 | 131 |  | static | 0.0254 mm/s | 11.9 |  |  | 1 | [5 empty] | 25 ̊C | 0.28% (distilled water) |  |  |  | R4 | C13 | T7, T9
Biax-CH5-UP4-Enviro | [±45]3 | 28 | UP4 | CoRezyn 75-AQ-010 | 0 | 0 | Knytex DB120 (393 gsm) | 100 | 0 | 0 | 0 | 3.12 | 24h/20C, 2h/60C | RTM | 5704 | w-tp-45t-2 | 125 |  | static | 0.0254 mm/s | 12 |  |  | 1 | [5 empty] | 25 ̊C | 0.28% (distilled water) |  |  |  | R4 | C13 | T7, T9
Biax-CH5-UP4-Enviro | [±45]3 | 28 | UP4 | CoRezyn 75-AQ-010 | 0 | 0 | Knytex DB120 (393 gsm) | 100 | 0 | 0 | 0 | 3.12 | 24h/20C, 2h/60C | RTM | 5705 | w-tp-45t-3 | 132 |  | static | 0.0254 mm/s | 12.1 |  |  | 1 | [5 empty] | 25 ̊C | 0.28% (distilled water) |  |  |  | R4 | C13 | T7, T9
Biax-CH5-UP4-Enviro | [±45]3 | 28 | UP4 | CoRezyn 75-AQ-010 | 0 | 0 | Knytex DB120 (393 gsm) | 100 | 0 | 0 | 0 | 3.12 | 24h/20C, 2h/60C | RTM | 5706 | w-tp-45t-4 | 124 |  | static | 0.0254 mm/s | 11.3 |  |  | 1 | [5 empty] | 40 ̊C | 0.28% (distilled water) |  |  |  | R4 | C13 | T7, T9
Biax-CH5-UP4-Enviro | [±45]3 | 28 | UP4 | CoRezyn 75-AQ-010 | 0 | 0 | Knytex DB120 (393 gsm) | 100 | 0 | 0 | 0 | 3.12 | 24h/20C, 2h/60C | RTM | 5707 | w-tp-45t-5 | 126 |  | static | 0.0254 mm/s | 10.8 |  |  | 1 | [5 empty] | 40 ̊C | 0.28% (distilled water) |  |  |  | R4 | C13 | T7, T9
Biax-CH5-UP4-Enviro | [±45]3 | 28 | UP4 | CoRezyn 75-AQ-010 | 0 | 0 | Knytex DB120 (393 gsm) | 100 | 0 | 0 | 0 | 3.12 | 24h/20C, 2h/60C | RTM | 5708 | w-tp-45t-6 | 122 |  | static | 0.0254 mm/s | 10.5 |  |  | 1 | [5 empty] | 40 ̊C | 0.28% (distilled water) |  |  |  | R4 | C13 | T7, T9
Biax-CH5-UP4-Enviro | [±45]3 | 28 | UP4 | CoRezyn 75-AQ-010 | 0 | 0 | Knytex DB120 (393 gsm) | 100 | 0 | 0 | 0 | 3.12 | 24h/20C, 2h/60C | RTM | 5709 | w-tp-45t-7 | 114 |  | static | 0.0254 mm/s | 10 |  |  | 1 | [5 empty] | 55 ̊C | 0.28% (distilled water) |  |  |  | R4 | C13 | T7, T9
Biax-CH5-UP4-Enviro | [±45]3 | 28 | UP4 | CoRezyn 75-AQ-010 | 0 | 0 | Knytex DB120 (393 gsm) | 100 | 0 | 0 | 0 | 3.12 | 24h/20C, 2h/60C | RTM | 5710 | w-tp-45t-8 | 107 |  | static | 0.0254 mm/s | 9.9 |  |  | 1 | [5 empty] | 55 ̊C | 0.28% (distilled water) |  |  |  | R4 | C13 | T7, T9
Biax-CH5-UP4-Enviro | [±45]3 | 28 | UP4 | CoRezyn 75-AQ-010 | 0 | 0 | Knytex DB120 (393 gsm) | 100 | 0 | 0 | 0 | 3.12 | 24h/20C, 2h/60C | RTM | 5711 | w-tp-45t-9 | 110 |  | static | 0.0254 mm/s | 9.2 |  |  | 1 | [5 empty] | 55 ̊C | 0.28% (distilled water) |  |  |  | R4 | C13 | T7, T9
Biax-CH5-UP4-Enviro | [±45]3 | 28 | UP4 | CoRezyn 75-AQ-010 | 0 | 0 | Knytex DB120 (393 gsm) | 100 | 0 | 0 | 0 | 3.12 | 24h/20C, 2h/60C | RTM | 5712 | w-tp-45t-10 | 94.8 |  | static | 0.0254 mm/s | 7.7 |  |  | 1 | [5 empty] | 70 ̊C | 0.28% (distilled water) |  |  |  | R4 | C13 | T7, T9
Biax-CH5-UP4-Enviro | [±45]3 | 28 | UP4 | CoRezyn 75-AQ-010 | 0 | 0 | Knytex DB120 (393 gsm) | 100 | 0 | 0 | 0 | 3.12 | 24h/20C, 2h/60C | RTM | 5713 | w-tp-45t-11 | 96.8 |  | static | 0.0254 mm/s | 7.5 |  |  | 1 | [5 empty] | 70 ̊C | 0.28% (distilled water) |  |  |  | R4 | C13 | T7, T9
Biax-CH5-UP4-Enviro | [±45]3 | 28 | UP4 | CoRezyn 75-AQ-010 | 0 | 0 | Knytex DB120 (393 gsm) | 100 | 0 | 0 | 0 | 3.12 | 24h/20C, 2h/60C | RTM | 5714 | w-tp-45t-12 | 102 |  | static | 0.0254 mm/s | 8.9 |  |  | 1 | [5 empty] | 70 ̊C | 0.28% (distilled water) |  |  |  | R4 | C13 | T7, T9
MD-DD5P-UP2-Enviro | [0/±45/0]S | 36 | UP2 | CoRezyn 63-AX-051 | Knytex D155 (527 gsm) | 72 | Knytex DB120 (393 gsm) | 28 | 0 | 0 | 0 | 3.2 | 24h/20C, 2h/60C | RTM | 5739 | D6456 |  | -497 | static | 13 mm/s |  |  |  | 1 | [5 empty] | 25 ̊C | Unconditioned control |  |  |  | R4 | C13
MD-DD5P-UP2-Enviro | [0/±45/0]S | 36 | UP2 | CoRezyn 63-AX-051 | Knytex D155 (527 gsm) | 72 | Knytex DB120 (393 gsm) | 28 | 0 | 0 | 0 | 3.2 | 24h/20C, 2h/60C | RTM | 5740 | D6327 |  | -565 | static | 13 mm/s |  |  |  | 1 | [5 empty] | 25 ̊C | Unconditioned control |  |  |  | R4 | C13
MD-DD5P-UP2-Enviro | [0/±45/0]S | 36 | UP2 | CoRezyn 63-AX-051 | Knytex D155 (527 gsm) | 72 | Knytex DB120 (393 gsm) | 28 | 0 | 0 | 0 | 3.2 | 24h/20C, 2h/60C | RTM | 5741 | D6533 |  | -532 | static | 13 mm/s |  |  |  | 1 | [5 empty] | 25 ̊C | Unconditioned control |  |  |  | R4 | C13
MD-DD5P-UP2-Enviro | [0/±45/0]S | 36 | UP2 | CoRezyn 63-AX-051 | Knytex D155 (527 gsm) | 72 | Knytex DB120 (393 gsm) | 28 | 0 | 0 | 0 | 3.2 | 24h/20C, 2h/60C | RTM | 5742 | D6212 |  | -476 | static | 13 mm/s |  |  |  | 1 | [5 empty] | 25 ̊C | Unconditioned control |  |  |  | R4 | C13
MD-DD11P-UP2-Enviro | [0/±45/0]S | 36 | UP2 | CoRezyn 63-AX-051 | Knytex A130 (444 gsm) | 68 | Knytex DB120 (393 gsm) | 32 | 0 | 0 | 0 | 3.19 | 24h/20C, 2h/60C | RTM | 5743 | A6034 |  | -274 | static | 13 mm/s |  |  |  | 1 | [5 empty] | 25 ̊C | Unconditioned control |  |  |  | R4 | C13
MD-DD11P-UP2-Enviro | [0/±45/0]S | 36 | UP2 | CoRezyn 63-AX-051 | Knytex A130 (444 gsm) | 68 | Knytex DB120 (393 gsm) | 32 | 0 | 0 | 0 | 3.19 | 24h/20C, 2h/60C | RTM | 5744 | A6140 |  | -302 | static | 13 mm/s |  |  |  | 1 | [5 empty] | 25 ̊C | Unconditioned control |  |  |  | R4 | C13
MD-DD11P-UP2-Enviro | [0/±45/0]S | 36 | UP2 | CoRezyn 63-AX-051 | Knytex A130 (444 gsm) | 68 | Knytex DB120 (393 gsm) | 32 | 0 | 0 | 0 | 3.19 | 24h/20C, 2h/60C | RTM | 5745 | A5962 |  | -211 | static | 13 mm/s |  |  |  | 1 | [5 empty] | 25 ̊C | Unconditioned control |  |  |  | R4 | C13
MD-DD11P-UP2-Enviro | [0/±45/0]S | 36 | UP2 | CoRezyn 63-AX-051 | Knytex A130 (444 gsm) | 68 | Knytex DB120 (393 gsm) | 32 | 0 | 0 | 0 | 3.19 | 24h/20C, 2h/60C | RTM | 5746 | A5974 |  | -272 | static | 13 mm/s |  |  |  | 1 | [5 empty] | 25 ̊C | Unconditioned control |  |  |  | R4 | C13
MD-DD5P-UP2-Enviro | [0/±45/0]S | 36 | UP2 | CoRezyn 63-AX-051 | Knytex D155 (527 gsm) | 72 | Knytex DB120 (393 gsm) | 28 | 0 | 0 | 0 | 3.2 | 24h/20C, 2h/60C | RTM | 5747 | D6229 |  | -492 | static | 13 mm/s |  |  |  | 1 | [5 empty] | 25 ̊C | 0.2% (distilled water) |  |  |  | R4 | C13
MD-DD5P-UP2-Enviro | [0/±45/0]S | 36 | UP2 | CoRezyn 63-AX-051 | Knytex D155 (527 gsm) | 72 | Knytex DB120 (393 gsm) | 28 | 0 | 0 | 0 | 3.2 | 24h/20C, 2h/60C | RTM | 5748 | D6517 |  | -529 | static | 13 mm/s |  |  |  | 1 | [5 empty] | 25 ̊C | 0.2% (distilled water) |  |  |  | R4 | C13
MD-DD5P-UP2-Enviro | [0/±45/0]S | 36 | UP2 | CoRezyn 63-AX-051 | Knytex D155 (527 gsm) | 72 | Knytex DB120 (393 gsm) | 28 | 0 | 0 | 0 | 3.2 | 24h/20C, 2h/60C | RTM | 5749 | D6559 |  | -533 | static | 13 mm/s |  |  |  | 1 | [5 empty] | 25 ̊C | 0.2% (distilled water) |  |  |  | R4 | C13
MD-DD5P-UP2-Enviro | [0/±45/0]S | 36 | UP2 | CoRezyn 63-AX-051 | Knytex D155 (527 gsm) | 72 | Knytex DB120 (393 gsm) | 28 | 0 | 0 | 0 | 3.2 | 24h/20C, 2h/60C | RTM | 5750 | D5866 |  | -509 | static | 13 mm/s |  |  |  | 1 | [5 empty] | 25 ̊C | 0.2% (distilled water) |  |  |  | R4 | C13
MD-DD11P-UP2-Enviro | [0/±45/0]S | 36 | UP2 | CoRezyn 63-AX-051 | Knytex A130 (444 gsm) | 68 | Knytex DB120 (393 gsm) | 32 | 0 | 0 | 0 | 3.19 | 24h/20C, 2h/60C | RTM | 5751 | A6046 |  | -239 | static | 13 mm/s |  |  |  | 1 | [5 empty] | 25 ̊C | 0.29% (distilled water) |  |  |  | R4 | C13
MD-DD11P-UP2-Enviro | [0/±45/0]S | 36 | UP2 | CoRezyn 63-AX-051 | Knytex A130 (444 gsm) | 68 | Knytex DB120 (393 gsm) | 32 | 0 | 0 | 0 | 3.19 | 24h/20C, 2h/60C | RTM | 5752 | A6236 |  | -334 | static | 13 mm/s |  |  |  | 1 | [5 empty] | 25 ̊C | 0.29% (distilled water) |  |  |  | R4 | C13
MD-DD11P-UP2-Enviro | [0/±45/0]S | 36 | UP2 | CoRezyn 63-AX-051 | Knytex A130 (444 gsm) | 68 | Knytex DB120 (393 gsm) | 32 | 0 | 0 | 0 | 3.19 | 24h/20C, 2h/60C | RTM | 5753 | A6141 |  | -272 | static | 13 mm/s |  |  |  | 1 | [5 empty] | 25 ̊C | 0.29% (distilled water) |  |  |  | R4 | C13
MD-DD11P-UP2-Enviro | [0/±45/0]S | 36 | UP2 | CoRezyn 63-AX-051 | Knytex A130 (444 gsm) | 68 | Knytex DB120 (393 gsm) | 32 | 0 | 0 | 0 | 3.19 | 24h/20C, 2h/60C | RTM | 5754 | A6147 |  | -205 | static | 13 mm/s |  |  |  | 1 | [5 empty] | 25 ̊C | 0.29% (distilled water) |  |  |  | R4 | C13
MD-DD5P-UP2-Enviro | [0/±45/0]S | 36 | UP2 | CoRezyn 63-AX-051 | Knytex D155 (527 gsm) | 72 | Knytex DB120 (393 gsm) | 28 | 0 | 0 | 0 | 3.2 | 24h/20C, 2h/60C | RTM | 5755 | D6229 |  | -665 | static | 13 mm/s |  |  |  | 1 | [5 empty] | 25 ̊C | 0.47% (distilled water) |  |  |  | R4 | C13
MD-DD5P-UP2-Enviro | [0/±45/0]S | 36 | UP2 | CoRezyn 63-AX-051 | Knytex D155 (527 gsm) | 72 | Knytex DB120 (393 gsm) | 28 | 0 | 0 | 0 | 3.2 | 24h/20C, 2h/60C | RTM | 5756 | D6194 |  | -464 | static | 13 mm/s |  |  |  | 1 | [5 empty] | 25 ̊C | 0.47% (distilled water) |  |  |  | R4 | C13
MD-DD5P-UP2-Enviro | [0/±45/0]S | 36 | UP2 | CoRezyn 63-AX-051 | Knytex D155 (527 gsm) | 72 | Knytex DB120 (393 gsm) | 28 | 0 | 0 | 0 | 3.2 | 24h/20C, 2h/60C | RTM | 5757 | D6112 |  | -517 | static | 13 mm/s |  |  |  | 1 | [5 empty] | 25 ̊C | 0.47% (distilled water) |  |  |  | R4 | C13
MD-DD5P-UP2-Enviro | [0/±45/0]S | 36 | UP2 | CoRezyn 63-AX-051 | Knytex D155 (527 gsm) | 72 | Knytex DB120 (393 gsm) | 28 | 0 | 0 | 0 | 3.2 | 24h/20C, 2h/60C | RTM | 5758 | D6205 |  | -464 | static | 13 mm/s |  |  |  | 1 | [5 empty] | 25 ̊C | 0.47% (distilled water) |  |  |  | R4 | C13
MD-DD11P-UP2-Enviro | [0/±45/0]S | 36 | UP2 | CoRezyn 63-AX-051 | Knytex A130 (444 gsm) | 68 | Knytex DB120 (393 gsm) | 32 | 0 | 0 | 0 | 3.19 | 24h/20C, 2h/60C | RTM | 5759 | A6070 |  | -250 | static | 13 mm/s |  |  |  | 1 | [5 empty] | 25 ̊C | 0.54% (distilled water) |  |  |  | R4 | C13
MD-DD11P-UP2-Enviro | [0/±45/0]S | 36 | UP2 | CoRezyn 63-AX-051 | Knytex A130 (444 gsm) | 68 | Knytex DB120 (393 gsm) | 32 | 0 | 0 | 0 | 3.19 | 24h/20C, 2h/60C | RTM | 5760 | A6090 |  | -314 | static | 13 mm/s |  |  |  | 1 | [5 empty] | 25 ̊C | 0.54% (distilled water) |  |  |  | R4 | C13
MD-DD11P-UP2-Enviro | [0/±45/0]S | 36 | UP2 | CoRezyn 63-AX-051 | Knytex A130 (444 gsm) | 68 | Knytex DB120 (393 gsm) | 32 | 0 | 0 | 0 | 3.19 | 24h/20C, 2h/60C | RTM | 5761 | A6236 |  | -288 | static | 13 mm/s |  |  |  | 1 | [5 empty] | 25 ̊C | 0.54% (distilled water) |  |  |  | R4 | C13
MD-DD11P-UP2-Enviro | [0/±45/0]S | 36 | UP2 | CoRezyn 63-AX-051 | Knytex A130 (444 gsm) | 68 | Knytex DB120 (393 gsm) | 32 | 0 | 0 | 0 | 3.19 | 24h/20C, 2h/60C | RTM | 5762 | A5950 |  | -295 | static | 13 mm/s |  |  |  | 1 | [5 empty] | 25 ̊C | 0.54% (distilled water) |  |  |  | R4 | C13
MD-DD5P-UP2-Enviro | [0/±45/0]S | 36 | UP2 | CoRezyn 63-AX-051 | Knytex D155 (527 gsm) | 72 | Knytex DB120 (393 gsm) | 28 | 0 | 0 | 0 | 3.2 | 24h/20C, 2h/60C | RTM | 5763 | D6441 |  | -519 | static | 13 mm/s |  |  |  | 1 | [5 empty] | 0 ̊C | 0.47% (distilled water) |  |  |  | R4 | C13
MD-DD5P-UP2-Enviro | [0/±45/0]S | 36 | UP2 | CoRezyn 63-AX-051 | Knytex D155 (527 gsm) | 72 | Knytex DB120 (393 gsm) | 28 | 0 | 0 | 0 | 3.2 | 24h/20C, 2h/60C | RTM | 5764 | D6365 |  | -486 | static | 13 mm/s |  |  |  | 1 | [5 empty] | 0 ̊C | 0.47% (distilled water) |  |  |  | R4 | C13
MD-DD5P-UP2-Enviro | [0/±45/0]S | 36 | UP2 | CoRezyn 63-AX-051 | Knytex D155 (527 gsm) | 72 | Knytex DB120 (393 gsm) | 28 | 0 | 0 | 0 | 3.2 | 24h/20C, 2h/60C | RTM | 5765 | D6369 |  | -452 | static | 13 mm/s |  |  |  | 1 | [5 empty] | 0 ̊C | 0.47% (distilled water) |  |  |  | R4 | C13
MD-DD5P-UP2-Enviro | [0/±45/0]S | 36 | UP2 | CoRezyn 63-AX-051 | Knytex D155 (527 gsm) | 72 | Knytex DB120 (393 gsm) | 28 | 0 | 0 | 0 | 3.2 | 24h/20C, 2h/60C | RTM | 5766 | D6443 |  | -471 | static | 13 mm/s |  |  |  | 1 | [5 empty] | 25 ̊C | 0.61% (distilled water) |  |  |  | R4 | C13
MD-DD5P-UP2-Enviro | [0/±45/0]S | 36 | UP2 | CoRezyn 63-AX-051 | Knytex D155 (527 gsm) | 72 | Knytex DB120 (393 gsm) | 28 | 0 | 0 | 0 | 3.2 | 24h/20C, 2h/60C | RTM | 5767 | D6489 |  | -519 | static | 13 mm/s |  |  |  | 1 | [5 empty] | 25 ̊C | 0.61% (distilled water) |  |  |  | R4 | C13
MD-DD5P-UP2-Enviro | [0/±45/0]S | 36 | UP2 | CoRezyn 63-AX-051 | Knytex D155 (527 gsm) | 72 | Knytex DB120 (393 gsm) | 28 | 0 | 0 | 0 | 3.2 | 24h/20C, 2h/60C | RTM | 5768 | D6846 |  | -474 | static | 13 mm/s |  |  |  | 1 | [5 empty] | 25 ̊C | 0.61% (distilled water) |  |  |  | R4 | C13
MD-DD5P-UP2-Enviro | [0/±45/0]S | 36 | UP2 | CoRezyn 63-AX-051 | Knytex D155 (527 gsm) | 72 | Knytex DB120 (393 gsm) | 28 | 0 | 0 | 0 | 3.2 | 24h/20C, 2h/60C | RTM | 5769 | D6590 |  | -420 | static | 13 mm/s |  |  |  | 1 | [5 empty] | 25 ̊C | 0.61% (distilled water) |  |  |  | R4 | C13
MD-DD11P-UP2-Enviro | [0/±45/0]S | 36 | UP2 | CoRezyn 63-AX-051 | Knytex A130 (444 gsm) | 68 | Knytex DB120 (393 gsm) | 32 | 0 | 0 | 0 | 3.19 | 24h/20C, 2h/60C | RTM | 5770 | A6570 |  | -213 | static | 13 mm/s |  |  |  | 1 | [5 empty] | 25 ̊C | 0.73% (distilled water) |  |  |  | R4 | C13
MD-DD11P-UP2-Enviro | [0/±45/0]S | 36 | UP2 | CoRezyn 63-AX-051 | Knytex A130 (444 gsm) | 68 | Knytex DB120 (393 gsm) | 32 | 0 | 0 | 0 | 3.19 | 24h/20C, 2h/60C | RTM | 5771 | A5976 |  | -211 | static | 13 mm/s |  |  |  | 1 | [5 empty] | 25 ̊C | 0.73% (distilled water) |  |  |  | R4 | C13
MD-DD11P-UP2-Enviro | [0/±45/0]S | 36 | UP2 | CoRezyn 63-AX-051 | Knytex A130 (444 gsm) | 68 | Knytex DB120 (393 gsm) | 32 | 0 | 0 | 0 | 3.19 | 24h/20C, 2h/60C | RTM | 5772 | A6021 |  | -260 | static | 13 mm/s |  |  |  | 1 | [5 empty] | 25 ̊C | 0.73% (distilled water) |  |  |  | R4 | C13
MD-DD11P-UP2-Enviro | [0/±45/0]S | 36 | UP2 | CoRezyn 63-AX-051 | Knytex A130 (444 gsm) | 68 | Knytex DB120 (393 gsm) | 32 | 0 | 0 | 0 | 3.19 | 24h/20C, 2h/60C | RTM | 5773 | A6228 |  | -191 | static | 13 mm/s |  |  |  | 1 | [5 empty] | 25 ̊C | 0.73% (distilled water) |  |  |  | R4 | C13
MD-DD5P-UP2-Enviro | [0/±45/0]S | 36 | UP2 | CoRezyn 63-AX-051 | Knytex D155 (527 gsm) | 72 | Knytex DB120 (393 gsm) | 28 | 0 | 0 | 0 | 3.2 | 24h/20C, 2h/60C | RTM | 5774 | D6490 |  | -509 | static | 13 mm/s |  |  |  | 1 | [5 empty] | 25 ̊C | Unconditioned control |  |  |  | R4 | C13
MD-DD5P-UP2-Enviro | [0/±45/0]S | 36 | UP2 | CoRezyn 63-AX-051 | Knytex D155 (527 gsm) | 72 | Knytex DB120 (393 gsm) | 28 | 0 | 0 | 0 | 3.2 | 24h/20C, 2h/60C | RTM | 5775 | D6370 |  | -404 | static | 13 mm/s |  |  |  | 1 | [5 empty] | 25 ̊C | Unconditioned control |  |  |  | R4 | C13
MD-DD5P-UP2-Enviro | [0/±45/0]S | 36 | UP2 | CoRezyn 63-AX-051 | Knytex D155 (527 gsm) | 72 | Knytex DB120 (393 gsm) | 28 | 0 | 0 | 0 | 3.2 | 24h/20C, 2h/60C | RTM | 5776 | D5924 |  | -621 | static | 13 mm/s |  |  |  | 1 | [5 empty] | 25 ̊C | Unconditioned control |  |  |  | R4 | C13
MD-DD11P-UP2-Enviro | [0/±45/0]S | 36 | UP2 | CoRezyn 63-AX-051 | Knytex A130 (444 gsm) | 68 | Knytex DB120 (393 gsm) | 32 | 0 | 0 | 0 | 3.19 | 24h/20C, 2h/60C | RTM | 5777 | A6119 |  | -283 | static | 13 mm/s |  |  |  | 1 | [5 empty] | 25 ̊C | Unconditioned control |  |  |  | R4 | C13
MD-DD11P-UP2-Enviro | [0/±45/0]S | 36 | UP2 | CoRezyn 63-AX-051 | Knytex A130 (444 gsm) | 68 | Knytex DB120 (393 gsm) | 32 | 0 | 0 | 0 | 3.19 | 24h/20C, 2h/60C | RTM | 5778 | A5980 |  | -261 | static | 13 mm/s |  |  |  | 1 | [5 empty] | 25 ̊C | Unconditioned control |  |  |  | R4 | C13
MD-DD11P-UP2-Enviro | [0/±45/0]S | 36 | UP2 | CoRezyn 63-AX-051 | Knytex A130 (444 gsm) | 68 | Knytex DB120 (393 gsm) | 32 | 0 | 0 | 0 | 3.19 | 24h/20C, 2h/60C | RTM | 5779 | A6007 |  | -279 | static | 13 mm/s |  |  |  | 1 | [5 empty] | 25 ̊C | Unconditioned control |  |  |  | R4 | C13
MD-DD5P-UP2-Enviro | [0/±45/0]S | 36 | UP2 | CoRezyn 63-AX-051 | Knytex D155 (527 gsm) | 72 | Knytex DB120 (393 gsm) | 28 | 0 | 0 | 0 | 3.2 | 24h/20C, 2h/60C | RTM | 5780 | D6210 |  | -560 | static | 13 mm/s |  |  |  | 1 | [5 empty] | 25 ̊C | Unconditioned control |  |  |  | R4 | C13
MD-DD5P-UP2-Enviro | [0/±45/0]S | 36 | UP2 | CoRezyn 63-AX-051 | Knytex D155 (527 gsm) | 72 | Knytex DB120 (393 gsm) | 28 | 0 | 0 | 0 | 3.2 | 24h/20C, 2h/60C | RTM | 5781 | D6401 |  | -568 | static | 13 mm/s |  |  |  | 1 | [5 empty] | 25 ̊C | Unconditioned control |  |  |  | R4 | C13
MD-DD5P-UP2-Enviro | [0/±45/0]S | 36 | UP2 | CoRezyn 63-AX-051 | Knytex D155 (527 gsm) | 72 | Knytex DB120 (393 gsm) | 28 | 0 | 0 | 0 | 3.2 | 24h/20C, 2h/60C | RTM | 5782 | D6219 |  | -539 | static | 13 mm/s |  |  |  | 1 | [5 empty] | 25 ̊C | Unconditioned control |  |  |  | R4 | C13
MD-DD11P-UP2-Enviro | [0/±45/0]S | 36 | UP2 | CoRezyn 63-AX-051 | Knytex A130 (444 gsm) | 68 | Knytex DB120 (393 gsm) | 32 | 0 | 0 | 0 | 3.19 | 24h/20C, 2h/60C | RTM | 5783 | A5970 |  | -218 | static | 13 mm/s |  |  |  | 1 | [5 empty] | 25 ̊C | Unconditioned control |  |  |  | R4 | C13
MD-DD11P-UP2-Enviro | [0/±45/0]S | 36 | UP2 | CoRezyn 63-AX-051 | Knytex A130 (444 gsm) | 68 | Knytex DB120 (393 gsm) | 32 | 0 | 0 | 0 | 3.19 | 24h/20C, 2h/60C | RTM | 5784 | A6070 |  | -307 | static | 13 mm/s |  |  |  | 1 | [5 empty] | 25 ̊C | Unconditioned control |  |  |  | R4 | C13
MD-DD11P-UP2-Enviro | [0/±45/0]S | 36 | UP2 | CoRezyn 63-AX-051 | Knytex A130 (444 gsm) | 68 | Knytex DB120 (393 gsm) | 32 | 0 | 0 | 0 | 3.19 | 24h/20C, 2h/60C | RTM | 5785 | A5983 |  | -300 | static | 13 mm/s |  |  |  | 1 | [5 empty] | 25 ̊C | Unconditioned control |  |  |  | R4 | C13
MD-DD5P-UP2-Enviro | [0/±45/0]S | 36 | UP2 | CoRezyn 63-AX-051 | Knytex D155 (527 gsm) | 72 | Knytex DB120 (393 gsm) | 28 | 0 | 0 | 0 | 3.2 | 24h/20C, 2h/60C | RTM | 5786 | D6212 |  | -405 | static | 13 mm/s |  |  |  | 1 | [5 empty] | 25 ̊C | 0.62% (distilled water) |  |  |  | R4 | C13
MD-DD5P-UP2-Enviro | [0/±45/0]S | 36 | UP2 | CoRezyn 63-AX-051 | Knytex D155 (527 gsm) | 72 | Knytex DB120 (393 gsm) | 28 | 0 | 0 | 0 | 3.2 | 24h/20C, 2h/60C | RTM | 5787 | D6220 |  | -393 | static | 13 mm/s |  |  |  | 1 | [5 empty] | 25 ̊C | 0.62% (distilled water) |  |  |  | R4 | C13
MD-DD5P-UP2-Enviro | [0/±45/0]S | 36 | UP2 | CoRezyn 63-AX-051 | Knytex D155 (527 gsm) | 72 | Knytex DB120 (393 gsm) | 28 | 0 | 0 | 0 | 3.2 | 24h/20C, 2h/60C | RTM | 5788 | D6171 |  | -473 | static | 13 mm/s |  |  |  | 1 | [5 empty] | 25 ̊C | 0.62% (distilled water) |  |  |  | R4 | C13
MD-DD5P-UP2-Enviro | [0/±45/0]S | 36 | UP2 | CoRezyn 63-AX-051 | Knytex D155 (527 gsm) | 72 | Knytex DB120 (393 gsm) | 28 | 0 | 0 | 0 | 3.2 | 24h/20C, 2h/60C | RTM | 5789 | D6794 |  | -413 | static | 13 mm/s |  |  |  | 1 | [5 empty] | 25 ̊C | 0.62% (distilled water) |  |  |  | R4 | C13
MD-DD5P-UP2-Enviro | [0/±45/0]S | 36 | UP2 | CoRezyn 63-AX-051 | Knytex D155 (527 gsm) | 72 | Knytex DB120 (393 gsm) | 28 | 0 | 0 | 0 | 3.2 | 24h/20C, 2h/60C | RTM | 5790 | D5978 |  | -352 | static | 13 mm/s |  |  |  | 1 | [5 empty] | 50 ̊C | 0.62% (distilled water) |  |  |  | R4 | C13
MD-DD5P-UP2-Enviro | [0/±45/0]S | 36 | UP2 | CoRezyn 63-AX-051 | Knytex D155 (527 gsm) | 72 | Knytex DB120 (393 gsm) | 28 | 0 | 0 | 0 | 3.2 | 24h/20C, 2h/60C | RTM | 5791 | D6349 |  | -414 | static | 13 mm/s |  |  |  | 1 | [5 empty] | 50 ̊C | 0.62% (distilled water) |  |  |  | R4 | C13
MD-DD5P-UP2-Enviro | [0/±45/0]S | 36 | UP2 | CoRezyn 63-AX-051 | Knytex D155 (527 gsm) | 72 | Knytex DB120 (393 gsm) | 28 | 0 | 0 | 0 | 3.2 | 24h/20C, 2h/60C | RTM | 5792 | D6491 |  | -423 | static | 13 mm/s |  |  |  | 1 | [5 empty] | 50 ̊C | 0.62% (distilled water) |  |  |  | R4 | C13
MD-DD5P-UP2-Enviro | [0/±45/0]S | 36 | UP2 | CoRezyn 63-AX-051 | Knytex D155 (527 gsm) | 72 | Knytex DB120 (393 gsm) | 28 | 0 | 0 | 0 | 3.2 | 24h/20C, 2h/60C | RTM | 5793 | D6270 |  | -423 | static | 13 mm/s |  |  |  | 1 | [5 empty] | 50 ̊C | 0.62% (distilled water) |  |  |  | R4 | C13
MD-DD11P-UP2-Enviro | [0/±45/0]S | 36 | UP2 | CoRezyn 63-AX-051 | Knytex A130 (444 gsm) | 68 | Knytex DB120 (393 gsm) | 32 | 0 | 0 | 0 | 3.19 | 24h/20C, 2h/60C | RTM | 5794 | A6008 |  | -228 | static | 13 mm/s |  |  |  | 1 | [5 empty] | 25 ̊C | 0.64% (distilled water) |  |  |  | R4 | C13
MD-DD11P-UP2-Enviro | [0/±45/0]S | 36 | UP2 | CoRezyn 63-AX-051 | Knytex A130 (444 gsm) | 68 | Knytex DB120 (393 gsm) | 32 | 0 | 0 | 0 | 3.19 | 24h/20C, 2h/60C | RTM | 5795 | A6506 |  | -267 | static | 13 mm/s |  |  |  | 1 | [5 empty] | 25 ̊C | 0.64% (distilled water) |  |  |  | R4 | C13
MD-DD11P-UP2-Enviro | [0/±45/0]S | 36 | UP2 | CoRezyn 63-AX-051 | Knytex A130 (444 gsm) | 68 | Knytex DB120 (393 gsm) | 32 | 0 | 0 | 0 | 3.19 | 24h/20C, 2h/60C | RTM | 5796 | A6119 |  | -240 | static | 13 mm/s |  |  |  | 1 | [5 empty] | 25 ̊C | 0.64% (distilled water) |  |  |  | R4 | C13
MD-DD11P-UP2-Enviro | [0/±45/0]S | 36 | UP2 | CoRezyn 63-AX-051 | Knytex A130 (444 gsm) | 68 | Knytex DB120 (393 gsm) | 32 | 0 | 0 | 0 | 3.19 | 24h/20C, 2h/60C | RTM | 5797 | A6034 |  | -224 | static | 13 mm/s |  |  |  | 1 | [5 empty] | 25 ̊C | 0.64% (distilled water) |  |  |  | R4 | C13
MD-DD11P-UP2-Enviro | [0/±45/0]S | 36 | UP2 | CoRezyn 63-AX-051 | Knytex A130 (444 gsm) | 68 | Knytex DB120 (393 gsm) | 32 | 0 | 0 | 0 | 3.19 | 24h/20C, 2h/60C | RTM | 5798 | A6149 |  | -176 | static | 13 mm/s |  |  |  | 1 | [5 empty] | 50 ̊C | 0.64% (distilled water) |  |  |  | R4 | C13
MD-DD11P-UP2-Enviro | [0/±45/0]S | 36 | UP2 | CoRezyn 63-AX-051 | Knytex A130 (444 gsm) | 68 | Knytex DB120 (393 gsm) | 32 | 0 | 0 | 0 | 3.19 | 24h/20C, 2h/60C | RTM | 5799 | A6396 |  | -125 | static | 13 mm/s |  |  |  | 1 | [5 empty] | 50 ̊C | 0.64% (distilled water) |  |  |  | R4 | C13
MD-DD11P-UP2-Enviro | [0/±45/0]S | 36 | UP2 | CoRezyn 63-AX-051 | Knytex A130 (444 gsm) | 68 | Knytex DB120 (393 gsm) | 32 | 0 | 0 | 0 | 3.19 | 24h/20C, 2h/60C | RTM | 5800 | A6223 |  | -216 | static | 13 mm/s |  |  |  | 1 | [5 empty] | 50 ̊C | 0.64% (distilled water) |  |  |  | R4 | C13
MD-DD11P-UP2-Enviro | [0/±45/0]S | 36 | UP2 | CoRezyn 63-AX-051 | Knytex A130 (444 gsm) | 68 | Knytex DB120 (393 gsm) | 32 | 0 | 0 | 0 | 3.19 | 24h/20C, 2h/60C | RTM | 5801 | A6149 |  | -179 | static | 13 mm/s |  |  |  | 1 | [5 empty] | 50 ̊C | 0.64% (distilled water) |  |  |  | R4 | C13
MD-DD5P-UP2-Enviro | [0/±45/0]S | 36 | UP2 | CoRezyn 63-AX-051 | Knytex D155 (527 gsm) | 72 | Knytex DB120 (393 gsm) | 28 | 0 | 0 | 0 | 3.2 | 24h/20C, 2h/60C | RTM | 5802 | D6223 |  | -442 | static | 13 mm/s |  |  |  | 1 | [5 empty] | 25 ̊C | 0.97% (distilled water) |  |  |  | R4 | C13
MD-DD5P-UP2-Enviro | [0/±45/0]S | 36 | UP2 | CoRezyn 63-AX-051 | Knytex D155 (527 gsm) | 72 | Knytex DB120 (393 gsm) | 28 | 0 | 0 | 0 | 3.2 | 24h/20C, 2h/60C | RTM | 5803 | D6883 |  | -406 | static | 13 mm/s |  |  |  | 1 | [5 empty] | 25 ̊C | 0.97% (distilled water) |  |  |  | R4 | C13
MD-DD5P-UP2-Enviro | [0/±45/0]S | 36 | UP2 | CoRezyn 63-AX-051 | Knytex D155 (527 gsm) | 72 | Knytex DB120 (393 gsm) | 28 | 0 | 0 | 0 | 3.2 | 24h/20C, 2h/60C | RTM | 5804 | D6037 |  | -404 | static | 13 mm/s |  |  |  | 1 | [5 empty] | 25 ̊C | 0.97% (distilled water) |  |  |  | R4 | C13
MD-DD5P-UP2-Enviro | [0/±45/0]S | 36 | UP2 | CoRezyn 63-AX-051 | Knytex D155 (527 gsm) | 72 | Knytex DB120 (393 gsm) | 28 | 0 | 0 | 0 | 3.2 | 24h/20C, 2h/60C | RTM | 5805 | D5992 |  | -366 | static | 13 mm/s |  |  |  | 1 | [5 empty] | 25 ̊C | 0.97% (distilled water) |  |  |  | R4 | C13
MD-DD11P-UP2-Enviro | [0/±45/0]S | 36 | UP2 | CoRezyn 63-AX-051 | Knytex A130 (444 gsm) | 68 | Knytex DB120 (393 gsm) | 32 | 0 | 0 | 0 | 3.19 | 24h/20C, 2h/60C | RTM | 5806 | A6026 |  | -163 | static | 13 mm/s |  |  |  | 1 | [5 empty] | 25 ̊C | 1.01% (distilled water) |  |  |  | R4 | C13
MD-DD11P-UP2-Enviro | [0/±45/0]S | 36 | UP2 | CoRezyn 63-AX-051 | Knytex A130 (444 gsm) | 68 | Knytex DB120 (393 gsm) | 32 | 0 | 0 | 0 | 3.19 | 24h/20C, 2h/60C | RTM | 5807 | A5972 |  | -215 | static | 13 mm/s |  |  |  | 1 | [5 empty] | 25 ̊C | 1.01% (distilled water) |  |  |  | R4 | C13
MD-DD11P-UP2-Enviro | [0/±45/0]S | 36 | UP2 | CoRezyn 63-AX-051 | Knytex A130 (444 gsm) | 68 | Knytex DB120 (393 gsm) | 32 | 0 | 0 | 0 | 3.19 | 24h/20C, 2h/60C | RTM | 5808 | A6188 |  | -229 | static | 13 mm/s |  |  |  | 1 | [5 empty] | 25 ̊C | 1.01% (distilled water) |  |  |  | R4 | C13
MD-DD11P-UP2-Enviro | [0/±45/0]S | 36 | UP2 | CoRezyn 63-AX-051 | Knytex A130 (444 gsm) | 68 | Knytex DB120 (393 gsm) | 32 | 0 | 0 | 0 | 3.19 | 24h/20C, 2h/60C | RTM | 5809 | A6061 |  | -203 | static | 13 mm/s |  |  |  | 1 | [5 empty] | 25 ̊C | 1.01% (distilled water) |  |  |  | R4 | C13
MD-DD5P-UP2-Enviro | [0/±45/0]S | 36 | UP2 | CoRezyn 63-AX-051 | Knytex D155 (527 gsm) | 72 | Knytex DB120 (393 gsm) | 28 | 0 | 0 | 0 | 3.2 | 24h/20C, 2h/60C | RTM | 5810 | D5864 |  | -377 | static | 13 mm/s |  |  |  | 1 | [5 empty] | 50 ̊C | 0.97% (distilled water) |  |  |  | R4 | C13
MD-DD5P-UP2-Enviro | [0/±45/0]S | 36 | UP2 | CoRezyn 63-AX-051 | Knytex D155 (527 gsm) | 72 | Knytex DB120 (393 gsm) | 28 | 0 | 0 | 0 | 3.2 | 24h/20C, 2h/60C | RTM | 5811 | D5960 |  | -332 | static | 13 mm/s |  |  |  | 1 | [5 empty] | 50 ̊C | 0.97% (distilled water) |  |  |  | R4 | C13
MD-DD5P-UP2-Enviro | [0/±45/0]S | 36 | UP2 | CoRezyn 63-AX-051 | Knytex D155 (527 gsm) | 72 | Knytex DB120 (393 gsm) | 28 | 0 | 0 | 0 | 3.2 | 24h/20C, 2h/60C | RTM | 5812 | D5842 |  | -309 | static | 13 mm/s |  |  |  | 1 | [5 empty] | 50 ̊C | 0.97% (distilled water) |  |  |  | R4 | C13
MD-DD5P-UP2-Enviro | [0/±45/0]S | 36 | UP2 | CoRezyn 63-AX-051 | Knytex D155 (527 gsm) | 72 | Knytex DB120 (393 gsm) | 28 | 0 | 0 | 0 | 3.2 | 24h/20C, 2h/60C | RTM | 5813 | D6316 |  | -375 | static | 13 mm/s |  |  |  | 1 | [5 empty] | 50 ̊C | 0.97% (distilled water) |  |  |  | R4 | C13
MD-DD11P-UP2-Enviro | [0/±45/0]S | 36 | UP2 | CoRezyn 63-AX-051 | Knytex A130 (444 gsm) | 68 | Knytex DB120 (393 gsm) | 32 | 0 | 0 | 0 | 3.19 | 24h/20C, 2h/60C | RTM | 5814 | A5975 |  | -132 | static | 13 mm/s |  |  |  | 1 | [5 empty] | 50 ̊C | 1.01% (distilled water) |  |  |  | R4 | C13
MD-DD11P-UP2-Enviro | [0/±45/0]S | 36 | UP2 | CoRezyn 63-AX-051 | Knytex A130 (444 gsm) | 68 | Knytex DB120 (393 gsm) | 32 | 0 | 0 | 0 | 3.19 | 24h/20C, 2h/60C | RTM | 5815 | A6218 |  | -154 | static | 13 mm/s |  |  |  | 1 | [5 empty] | 50 ̊C | 1.01% (distilled water) |  |  |  | R4 | C13
MD-DD11P-UP2-Enviro | [0/±45/0]S | 36 | UP2 | CoRezyn 63-AX-051 | Knytex A130 (444 gsm) | 68 | Knytex DB120 (393 gsm) | 32 | 0 | 0 | 0 | 3.19 | 24h/20C, 2h/60C | RTM | 5816 | A5894 |  | -188 | static | 13 mm/s |  |  |  | 1 | [5 empty] | 50 ̊C | 1.01% (distilled water) |  |  |  | R4 | C13
MD-DD11P-UP2-Enviro | [0/±45/0]S | 36 | UP2 | CoRezyn 63-AX-051 | Knytex A130 (444 gsm) | 68 | Knytex DB120 (393 gsm) | 32 | 0 | 0 | 0 | 3.19 | 24h/20C, 2h/60C | RTM | 5817 | A6165 |  | -225 | static | 13 mm/s |  |  |  | 1 | [5 empty] | 50 ̊C | 1.01% (distilled water) |  |  |  | R4 | C13
MD-DD5P-UP2-Enviro | [0/±45/0]S | 36 | UP2 | CoRezyn 63-AX-051 | Knytex D155 (527 gsm) | 72 | Knytex DB120 (393 gsm) | 28 | 0 | 0 | 0 | 3.2 | 24h/20C, 2h/60C | RTM | 5818 | D6394 |  | -448 | static | 13 mm/s |  |  |  | 1 | [5 empty] | 25 ̊C | Unconditioned control |  |  |  | R4 | C13
MD-DD5P-UP2-Enviro | [0/±45/0]S | 36 | UP2 | CoRezyn 63-AX-051 | Knytex D155 (527 gsm) | 72 | Knytex DB120 (393 gsm) | 28 | 0 | 0 | 0 | 3.2 | 24h/20C, 2h/60C | RTM | 5819 | D6248 |  | -361 | static | 13 mm/s |  |  |  | 1 | [5 empty] | 25 ̊C | Unconditioned control |  |  |  | R4 | C13
MD-DD5P-UP2-Enviro | [0/±45/0]S | 36 | UP2 | CoRezyn 63-AX-051 | Knytex D155 (527 gsm) | 72 | Knytex DB120 (393 gsm) | 28 | 0 | 0 | 0 | 3.2 | 24h/20C, 2h/60C | RTM | 5820 | D6265 |  | -434 | static | 13 mm/s |  |  |  | 1 | [5 empty] | 25 ̊C | Unconditioned control |  |  |  | R4 | C13
MD-DD5P-UP2-Enviro | [0/±45/0]S | 36 | UP2 | CoRezyn 63-AX-051 | Knytex D155 (527 gsm) | 72 | Knytex DB120 (393 gsm) | 28 | 0 | 0 | 0 | 3.2 | 24h/20C, 2h/60C | RTM | 5821 | D6472 |  | -583 | static | 13 mm/s |  |  |  | 1 | [5 empty] | 25 ̊C | Unconditioned control |  |  |  | R4 | C13
MD-DD5P-UP2-Enviro | [0/±45/0]S | 36 | UP2 | CoRezyn 63-AX-051 | Knytex D155 (527 gsm) | 72 | Knytex DB120 (393 gsm) | 28 | 0 | 0 | 0 | 3.2 | 24h/20C, 2h/60C | RTM | 5822 | D6485 |  | -532 | static | 13 mm/s |  |  |  | 1 | [5 empty] | 25 ̊C | Unconditioned control |  |  |  | R4 | C13
MD-DD5P-UP2-Enviro | [0/±45/0]S | 36 | UP2 | CoRezyn 63-AX-051 | Knytex D155 (527 gsm) | 72 | Knytex DB120 (393 gsm) | 28 | 0 | 0 | 0 | 3.2 | 24h/20C, 2h/60C | RTM | 5823 | D6428 |  | -559 | static | 13 mm/s |  |  |  | 1 | [5 empty] | 25 ̊C | Unconditioned control |  |  |  | R4 | C13
MD-DD5P-UP2-Enviro | [0/±45/0]S | 36 | UP2 | CoRezyn 63-AX-051 | Knytex D155 (527 gsm) | 72 | Knytex DB120 (393 gsm) | 28 | 0 | 0 | 0 | 3.2 | 24h/20C, 2h/60C | RTM | 5824 | D6183 |  | -516 | static | 13 mm/s |  |  |  | 1 | [5 empty] | 50 ̊C | Unconditioned control |  |  |  | R4 | C13
MD-DD5P-UP2-Enviro | [0/±45/0]S | 36 | UP2 | CoRezyn 63-AX-051 | Knytex D155 (527 gsm) | 72 | Knytex DB120 (393 gsm) | 28 | 0 | 0 | 0 | 3.2 | 24h/20C, 2h/60C | RTM | 5825 | D6351 |  | -468 | static | 13 mm/s |  |  |  | 1 | [5 empty] | 50 ̊C | Unconditioned control |  |  |  | R4 | C13
MD-DD5P-UP2-Enviro | [0/±45/0]S | 36 | UP2 | CoRezyn 63-AX-051 | Knytex D155 (527 gsm) | 72 | Knytex DB120 (393 gsm) | 28 | 0 | 0 | 0 | 3.2 | 24h/20C, 2h/60C | RTM | 5826 | D6217 |  | -542 | static | 13 mm/s |  |  |  | 1 | [5 empty] | 50 ̊C | Unconditioned control |  |  |  | R4 | C13
MD-DD5P-UP2-Enviro | [0/±45/0]S | 36 | UP2 | CoRezyn 63-AX-051 | Knytex D155 (527 gsm) | 72 | Knytex DB120 (393 gsm) | 28 | 0 | 0 | 0 | 3.2 | 24h/20C, 2h/60C | RTM | 5827 | D6411 |  | -430 | static | 13 mm/s |  |  |  | 1 | [5 empty] | 50 ̊C | Unconditioned control |  |  |  | R4 | C13
MD-DD5P-UP2-Enviro | [0/±45/0]S | 36 | UP2 | CoRezyn 63-AX-051 | Knytex D155 (527 gsm) | 72 | Knytex DB120 (393 gsm) | 28 | 0 | 0 | 0 | 3.2 | 24h/20C, 2h/60C | RTM | 5828 | D6530 |  | -405 | static | 13 mm/s |  |  |  | 1 | [5 empty] | 50 ̊C | Unconditioned control |  |  |  | R4 | C13
MD-DD11P-UP2-Enviro | [0/±45/0]S | 36 | UP2 | CoRezyn 63-AX-051 | Knytex A130 (444 gsm) | 68 | Knytex DB120 (393 gsm) | 32 | 0 | 0 | 0 | 3.19 | 24h/20C, 2h/60C | RTM | 5829 | A6040 |  | -250 | static | 13 mm/s |  |  |  | 1 | [5 empty] | 25 ̊C | Unconditioned control |  |  |  | R4 | C13
MD-DD11P-UP2-Enviro | [0/±45/0]S | 36 | UP2 | CoRezyn 63-AX-051 | Knytex A130 (444 gsm) | 68 | Knytex DB120 (393 gsm) | 32 | 0 | 0 | 0 | 3.19 | 24h/20C, 2h/60C | RTM | 5830 | A6161 |  | -283 | static | 13 mm/s |  |  |  | 1 | [5 empty] | 25 ̊C | Unconditioned control |  |  |  | R4 | C13
MD-DD11P-UP2-Enviro | [0/±45/0]S | 36 | UP2 | CoRezyn 63-AX-051 | Knytex A130 (444 gsm) | 68 | Knytex DB120 (393 gsm) | 32 | 0 | 0 | 0 | 3.19 | 24h/20C, 2h/60C | RTM | 5831 | A6008 |  | -298 | static | 13 mm/s |  |  |  | 1 | [5 empty] | 25 ̊C | Unconditioned control |  |  |  | R4 | C13
MD-DD11P-UP2-Enviro | [0/±45/0]S | 36 | UP2 | CoRezyn 63-AX-051 | Knytex A130 (444 gsm) | 68 | Knytex DB120 (393 gsm) | 32 | 0 | 0 | 0 | 3.19 | 24h/20C, 2h/60C | RTM | 5832 | A6036 |  | -222 | static | 13 mm/s |  |  |  | 1 | [5 empty] | 25 ̊C | Unconditioned control |  |  |  | R4 | C13
MD-DD11P-UP2-Enviro | [0/±45/0]S | 36 | UP2 | CoRezyn 63-AX-051 | Knytex A130 (444 gsm) | 68 | Knytex DB120 (393 gsm) | 32 | 0 | 0 | 0 | 3.19 | 24h/20C, 2h/60C | RTM | 5833 | A5911 |  | -249 | static | 13 mm/s |  |  |  | 1 | [5 empty] | 25 ̊C | Unconditioned control |  |  |  | R4 | C13
MD-DD11P-UP2-Enviro | [0/±45/0]S | 36 | UP2 | CoRezyn 63-AX-051 | Knytex A130 (444 gsm) | 68 | Knytex DB120 (393 gsm) | 32 | 0 | 0 | 0 | 3.19 | 24h/20C, 2h/60C | RTM | 5834 | A5951 |  | -251 | static | 13 mm/s |  |  |  | 1 | [5 empty] | 50 ̊C | Unconditioned control |  |  |  | R4 | C13
MD-DD11P-UP2-Enviro | [0/±45/0]S | 36 | UP2 | CoRezyn 63-AX-051 | Knytex A130 (444 gsm) | 68 | Knytex DB120 (393 gsm) | 32 | 0 | 0 | 0 | 3.19 | 24h/20C, 2h/60C | RTM | 5835 | A6259 |  | -270 | static | 13 mm/s |  |  |  | 1 | [5 empty] | 50 ̊C | Unconditioned control |  |  |  | R4 | C13
MD-DD11P-UP2-Enviro | [0/±45/0]S | 36 | UP2 | CoRezyn 63-AX-051 | Knytex A130 (444 gsm) | 68 | Knytex DB120 (393 gsm) | 32 | 0 | 0 | 0 | 3.19 | 24h/20C, 2h/60C | RTM | 5836 | A6079 |  | -232 | static | 13 mm/s |  |  |  | 1 | [5 empty] | 50 ̊C | Unconditioned control |  |  |  | R4 | C13
MD-DD11P-UP2-Enviro | [0/±45/0]S | 36 | UP2 | CoRezyn 63-AX-051 | Knytex A130 (444 gsm) | 68 | Knytex DB120 (393 gsm) | 32 | 0 | 0 | 0 | 3.19 | 24h/20C, 2h/60C | RTM | 5837 | A6420 |  | -264 | static | 13 mm/s |  |  |  | 1 | [5 empty] | 50 ̊C | Unconditioned control |  |  |  | R4 | C13
MD-DD11P-UP2-Enviro | [0/±45/0]S | 36 | UP2 | CoRezyn 63-AX-051 | Knytex A130 (444 gsm) | 68 | Knytex DB120 (393 gsm) | 32 | 0 | 0 | 0 | 3.19 | 24h/20C, 2h/60C | RTM | 5838 | A6056 |  | -233 | static | 13 mm/s |  |  |  | 1 | [5 empty] | 50 ̊C | Unconditioned control |  |  |  | R4 | C13
MD-DD5P-UP2-Enviro | [0/±45/0]S | 36 | UP2 | CoRezyn 63-AX-051 | Knytex D155 (527 gsm) | 72 | Knytex DB120 (393 gsm) | 28 | 0 | 0 | 0 | 3.13 | 24h/20C, 2h/60C | RTM | 4880 | DD5P820 | 310 | 31 | 0.1 | 3 | 21.6 | 1.62 |  | 178431 | [5 empty] | 50 ̊C | Unconditioned control |  |  |  | R4 | C13
MD-DD5P-UP2-Enviro | [0/±45/0]S | 36 | UP2 | CoRezyn 63-AX-051 | Knytex D155 (527 gsm) | 72 | Knytex DB120 (393 gsm) | 28 | 0 | 0 | 0 | 3.13 | 24h/20C, 2h/60C | RTM | 4881 | DD5P816 | 310 | 31 | 0.1 | 3 | 20.8 | 1.64 |  | 233742 | [5 empty] | 50 ̊C | Unconditioned control |  |  |  | R4 | C13
MD-DD5P-UP2-Enviro | [0/±45/0]S | 36 | UP2 | CoRezyn 63-AX-051 | Knytex D155 (527 gsm) | 72 | Knytex DB120 (393 gsm) | 28 | 0 | 0 | 0 | 3.13 | 24h/20C, 2h/60C | RTM | 4882 | DD5P816 | 310 | 31 | 0.1 | 3 | 21.1 | 1.52 |  | 246075 | [5 empty] | 50 ̊C | Unconditioned control |  |  |  | R4 | C13
MD-DD5P-UP2-Enviro | [0/±45/0]S | 36 | UP2 | CoRezyn 63-AX-051 | Knytex D155 (527 gsm) | 72 | Knytex DB120 (393 gsm) | 28 | 0 | 0 | 0 | 3.13 | 24h/20C, 2h/60C | RTM | 4883 | DD5P819 | 710 |  | static | 13 mm/s | 19.5 | 3.6 |  | 1 | [5 empty] | 50 ̊C | Unconditioned control |  |  |  | R4 | C13
MD-DD5P-UP2-Enviro | [0/±45/0]S | 36 | UP2 | CoRezyn 63-AX-051 | Knytex D155 (527 gsm) | 72 | Knytex DB120 (393 gsm) | 28 | 0 | 0 | 0 | 3.13 | 24h/20C, 2h/60C | RTM | 4884 | DD5P814 | 730 |  | static | 13 mm/s | 22.3 | 3.3 |  | 1 | [5 empty] | 50 ̊C | Unconditioned control |  |  |  | R4 | C13
MD-DD5P-UP2-Enviro | [0/±45/0]S | 36 | UP2 | CoRezyn 63-AX-051 | Knytex D155 (527 gsm) | 72 | Knytex DB120 (393 gsm) | 28 | 0 | 0 | 0 | 3.13 | 24h/20C, 2h/60C | RTM | 4885 | DD5P817 | 742 |  | static | 13 mm/s | 22.3 | 3.4 |  | 1 | [5 empty] | 50 ̊C | Unconditioned control |  |  |  | R4 | C13
MD-DD5P-UP2-Enviro | [0/±45/0]S | 36 | UP2 | CoRezyn 63-AX-051 | Knytex D155 (527 gsm) | 72 | Knytex DB120 (393 gsm) | 28 | 0 | 0 | 0 | 3.13 | 24h/20C, 2h/60C | RTM | 4886 | DD5P812 | 414 | 41.4 | 0.1 | 2 | 22.1 | 2.21 |  | 4207 | [5 empty] | 50 ̊C | Unconditioned control |  |  |  | R4 | C13
MD-DD5P-UP2-Enviro | [0/±45/0]S | 36 | UP2 | CoRezyn 63-AX-051 | Knytex D155 (527 gsm) | 72 | Knytex DB120 (393 gsm) | 28 | 0 | 0 | 0 | 3.13 | 24h/20C, 2h/60C | RTM | 4887 | DD5P821 | 414 | 41.4 | 0.1 | 2 | 22 | 2.03 |  | 3614 | [5 empty] | 50 ̊C | Unconditioned control |  |  |  | R4 | C13
MD-DD5P-UP2-Enviro | [0/±45/0]S | 36 | UP2 | CoRezyn 63-AX-051 | Knytex D155 (527 gsm) | 72 | Knytex DB120 (393 gsm) | 28 | 0 | 0 | 0 | 3.13 | 24h/20C, 2h/60C | RTM | 4888 | DD5P818 | 414 | 41.4 | 0.1 | 2 | 21.5 | 1.86 |  | 1132 | [5 empty] | 50 ̊C | Unconditioned control |  |  |  | R4 | C13
MD-DD5P-UP2-Enviro | [0/±45/0]S | 38 | UP2 | CoRezyn 63-AX-051 | Knytex D155 (527 gsm) | 72 | Knytex DB120 (393 gsm) | 28 | 0 | 0 | 0 | 2.95 | 24h/20C, 2h/60C | RTM | 4891 | DD5P908W | 241 | 24.1 | 0.1 | 5 |  |  |  | 2145373 | [5 empty] | 50 ̊C | 1.0% (distilled water) |  |  |  | R4 | C13
MD-DD5P-UP2-Enviro | [0/±45/0]S | 38 | UP2 | CoRezyn 63-AX-051 | Knytex D155 (527 gsm) | 72 | Knytex DB120 (393 gsm) | 28 | 0 | 0 | 0 | 2.95 | 24h/20C, 2h/60C | RTM | 4892 | DD5P900W | 310 | 31 | 0.1 | 3 | 20 | 1.42 |  | 17971 | [5 empty] | 50 ̊C | 1.0% (distilled water) |  |  |  | R4 | C13
MD-DD5P-UP2-Enviro | [0/±45/0]S | 38 | UP2 | CoRezyn 63-AX-051 | Knytex D155 (527 gsm) | 72 | Knytex DB120 (393 gsm) | 28 | 0 | 0 | 0 | 2.95 | 24h/20C, 2h/60C | RTM | 4893 | DD5P901W | 241 | 24.1 | 0.1 | 5 | 20.6 | 1.19 |  | 1733316 | [5 empty] | 50 ̊C | 1.0% (distilled water) |  |  |  | R4 | C13
MD-DD5P-UP2-Enviro | [0/±45/0]S | 38 | UP2 | CoRezyn 63-AX-051 | Knytex D155 (527 gsm) | 72 | Knytex DB120 (393 gsm) | 28 | 0 | 0 | 0 | 2.95 | 24h/20C, 2h/60C | RTM | 4894 | DD5P902W | 241 | 24.1 | 0.1 | 5 | 20.8 | 1.22 |  | 2033339 | [5 empty] | 50 ̊C | 1.0% (distilled water) |  |  |  | R4 | C13
MD-DD5P-UP2-Enviro | [0/±45/0]S | 38 | UP2 | CoRezyn 63-AX-051 | Knytex D155 (527 gsm) | 72 | Knytex DB120 (393 gsm) | 28 | 0 | 0 | 0 | 2.95 | 24h/20C, 2h/60C | RTM | 4895 | DD5P903W | 310 | 31 | 0.1 | 3 | 21.3 | 1.51 |  | 45534 | [5 empty] | 50 ̊C | 1.0% (distilled water) |  |  |  | R4 | C13
MD-DD5P-UP2-Enviro | [0/±45/0]S | 38 | UP2 | CoRezyn 63-AX-051 | Knytex D155 (527 gsm) | 72 | Knytex DB120 (393 gsm) | 28 | 0 | 0 | 0 | 2.95 | 24h/20C, 2h/60C | RTM | 4896 | DD5P904W | 310 | 31 | 0.1 | 3 | 20 | 1.54 |  | 35346 | [5 empty] | 50 ̊C | 1.0% (distilled water) |  |  |  | R4 | C13
MD-DD5P-UP2-Enviro | [0/±45/0]S | 38 | UP2 | CoRezyn 63-AX-051 | Knytex D155 (527 gsm) | 72 | Knytex DB120 (393 gsm) | 28 | 0 | 0 | 0 | 2.95 | 24h/20C, 2h/60C | RTM | 4897 | DD5P905W | 693 |  | static | 13 mm/s | 21.6 |  |  | 1 | [5 empty] | 50 ̊C | 1.0% (distilled water) |  |  |  | R4 | C13
MD-DD5P-UP2-Enviro | [0/±45/0]S | 38 | UP2 | CoRezyn 63-AX-051 | Knytex D155 (527 gsm) | 72 | Knytex DB120 (393 gsm) | 28 | 0 | 0 | 0 | 2.95 | 24h/20C, 2h/60C | RTM | 4898 | DD5P907W | 688 |  | static | 13 mm/s | 22 |  |  | 1 | [5 empty] | 50 ̊C | 1.0% (distilled water) |  |  |  | R4 | C13
MD-DD5P-UP2-Enviro | [0/±45/0]S | 38 | UP2 | CoRezyn 63-AX-051 | Knytex D155 (527 gsm) | 72 | Knytex DB120 (393 gsm) | 28 | 0 | 0 | 0 | 2.95 | 24h/20C, 2h/60C | RTM | 4899 | DD5P906W | 734 |  | static | 13 mm/s | 21 |  |  | 1 | [5 empty] | 50 ̊C | 1.0% (distilled water) |  |  |  | R4 | C13
MD-DD5P-UP2-Enviro | [0/±45/0]S | 38 | UP2 | CoRezyn 63-AX-051 | Knytex D155 (527 gsm) | 72 | Knytex DB120 (393 gsm) | 28 | 0 | 0 | 0 | 2.95 | 24h/20C, 2h/60C | RTM | 5860 | DD5P909W | -34.5 | -345 | 10 | 1 |  |  |  | 16 | [5 empty] | 50 ̊C | 1.0% (distilled water) |  |  |  | R4 | C13
MD-DD5P-UP2-Enviro | [0/±45/0]S | 38 | UP2 | CoRezyn 63-AX-051 | Knytex D155 (527 gsm) | 72 | Knytex DB120 (393 gsm) | 28 | 0 | 0 | 0 | 2.95 | 24h/20C, 2h/60C | RTM | 5861 | DD5P910W | -426 |  | static | 13 mm/s |  |  |  | 1 | [5 empty] | 50 ̊C | 1.0% (distilled water) |  |  |  | R4 | C13
MD-DD5P-UP2-Enviro | [0/±45/0]S | 38 | UP2 | CoRezyn 63-AX-051 | Knytex D155 (527 gsm) | 72 | Knytex DB120 (393 gsm) | 28 | 0 | 0 | 0 | 2.95 | 24h/20C, 2h/60C | RTM | 5862 | DD5P911W | -384 |  | static | 13 mm/s |  |  |  | 1 | [5 empty] | 50 ̊C | 1.0% (distilled water) |  |  |  | R4 | C13
MD-DD5P-UP2-Enviro | [0/±45/0]S | 38 | UP2 | CoRezyn 63-AX-051 | Knytex D155 (527 gsm) | 72 | Knytex DB120 (393 gsm) | 28 | 0 | 0 | 0 | 2.95 | 24h/20C, 2h/60C | RTM | 5863 | DD5P912W | -401 |  | static | 13 mm/s |  |  |  | 1 | [5 empty] | 50 ̊C | 1.0% (distilled water) |  |  |  | R4 | C13
MD-DD5P-UP2-Enviro | [0/±45/0]S | 38 | UP2 | CoRezyn 63-AX-051 | Knytex D155 (527 gsm) | 72 | Knytex DB120 (393 gsm) | 28 | 0 | 0 | 0 | 2.95 | 24h/20C, 2h/60C | RTM | 5864 | DD5P913W | -381 |  | static | 13 mm/s |  |  |  | 1 | [5 empty] | 50 ̊C | 1.0% (distilled water) |  |  |  | R4 | C13
MD-DD5P-UP2-Enviro | [0/±45/0]S | 38 | UP2 | CoRezyn 63-AX-051 | Knytex D155 (527 gsm) | 72 | Knytex DB120 (393 gsm) | 28 | 0 | 0 | 0 | 2.95 | 24h/20C, 2h/60C | RTM | 5865 | DD5P914W | -27.6 | -276 | 10 | 2 |  |  |  | 1410 | [5 empty] | 50 ̊C | 1.0% (distilled water) |  |  |  | R4 | C13
MD-DD5P-UP2-Enviro | [0/±45/0]S | 38 | UP2 | CoRezyn 63-AX-051 | Knytex D155 (527 gsm) | 72 | Knytex DB120 (393 gsm) | 28 | 0 | 0 | 0 | 2.95 | 24h/20C, 2h/60C | RTM | 5866 | DD5P915W | -20.7 | -207 | 10 | 2 |  |  |  | 37673 | [5 empty] | 50 ̊C | 1.0% (distilled water) |  |  |  | R4 | C13
MD-DD5P-UP2-Enviro | [0/±45/0]S | 38 | UP2 | CoRezyn 63-AX-051 | Knytex D155 (527 gsm) | 72 | Knytex DB120 (393 gsm) | 28 | 0 | 0 | 0 | 2.95 | 24h/20C, 2h/60C | RTM | 5867 | DD5P916W | -20.7 | -207 | 10 | 5 |  |  |  | 44469 | [5 empty] | 50 ̊C | 1.0% (distilled water) |  |  |  | R4 | C13
MD-DD5P-UP2-Enviro | [0/±45/0]S | 38 | UP2 | CoRezyn 63-AX-051 | Knytex D155 (527 gsm) | 72 | Knytex DB120 (393 gsm) | 28 | 0 | 0 | 0 | 2.95 | 24h/20C, 2h/60C | RTM | 5868 | DD5P917W | -20.7 | -207 | 10 | 5 |  |  |  | 54737 | [5 empty] | 50 ̊C | 1.0% (distilled water) |  |  |  | R4 | C13
MD-DD5P-UP2-Enviro | [0/±45/0]S | 38 | UP2 | CoRezyn 63-AX-051 | Knytex D155 (527 gsm) | 72 | Knytex DB120 (393 gsm) | 28 | 0 | 0 | 0 | 2.95 | 24h/20C, 2h/60C | RTM | 5869 | DD5P918W | -16.5 | -165 | 10 | 8 |  |  |  | 190729 | [5 empty] | 50 ̊C | 1.0% (distilled water) |  |  |  | R4 | C13
MD-DD5P-UP2-Enviro | [0/±45/0]S | 38 | UP2 | CoRezyn 63-AX-051 | Knytex D155 (527 gsm) | 72 | Knytex DB120 (393 gsm) | 28 | 0 | 0 | 0 | 2.95 | 24h/20C, 2h/60C | RTM | 5870 | DD5P919W | -16.5 | -165 | 10 | 10 |  |  |  | 342905 | [5 empty] | 50 ̊C | 1.0% (distilled water) |  |  |  | R4 | C13
MD-DD5P-UP2-Enviro | [0/±45/0]S | 38 | UP2 | CoRezyn 63-AX-051 | Knytex D155 (527 gsm) | 72 | Knytex DB120 (393 gsm) | 28 | 0 | 0 | 0 | 2.95 | 24h/20C, 2h/60C | RTM | 5871 | DD5P920W | -16.5 | -165 | 10 | 10 |  |  |  | 141564 | [5 empty] | 50 ̊C | 1.0% (distilled water) |  |  |  | R4 | C13
MD-DD5P-UP2-Enviro | [0/±45/0]S | 36 | UP2 | CoRezyn 63-AX-051 | Knytex D155 (527 gsm) | 72 | Knytex DB120 (393 gsm) | 28 | 0 | 0 | 0 | 3.13 | 24h/20C, 2h/60C | RTM | 5872 | DD5P921 | -34.5 | -345 | 10 | 1 |  |  |  | 130 | [5 empty] | 50 ̊C | Unconditioned control |  |  |  | R4 | C13
MD-DD5P-UP2-Enviro | [0/±45/0]S | 36 | UP2 | CoRezyn 63-AX-051 | Knytex D155 (527 gsm) | 72 | Knytex DB120 (393 gsm) | 28 | 0 | 0 | 0 | 3.13 | 24h/20C, 2h/60C | RTM | 5873 | DD5P930 | -20.7 | -207 | 10 | 5 |  |  |  | 124290 | [5 empty] | 50 ̊C | Unconditioned control |  |  |  | R4 | C13
MD-DD5P-UP2-Enviro | [0/±45/0]S | 36 | UP2 | CoRezyn 63-AX-051 | Knytex D155 (527 gsm) | 72 | Knytex DB120 (393 gsm) | 28 | 0 | 0 | 0 | 3.13 | 24h/20C, 2h/60C | RTM | 5874 | DD5P926 | -20.7 | -207 | 10 | 5 |  |  |  | 173669 | [5 empty] | 50 ̊C | Unconditioned control |  |  |  | R4 | C13
MD-DD5P-UP2-Enviro | [0/±45/0]S | 36 | UP2 | CoRezyn 63-AX-051 | Knytex D155 (527 gsm) | 72 | Knytex DB120 (393 gsm) | 28 | 0 | 0 | 0 | 3.13 | 24h/20C, 2h/60C | RTM | 5875 | DD5P929 | -20.7 | -207 | 10 | 5 |  |  |  | 482504 | [5 empty] | 50 ̊C | Unconditioned control |  |  |  | R4 | C13
MD-DD5P-UP2-Enviro | [0/±45/0]S | 36 | UP2 | CoRezyn 63-AX-051 | Knytex D155 (527 gsm) | 72 | Knytex DB120 (393 gsm) | 28 | 0 | 0 | 0 | 3.13 | 24h/20C, 2h/60C | RTM | 5876 | DD5P924 | -27.6 | -276 | 10 | 4 |  |  |  | 98038 | [5 empty] | 50 ̊C | Unconditioned control |  |  |  | R4 | C13
MD-DD5P-UP2-Enviro | [0/±45/0]S | 36 | UP2 | CoRezyn 63-AX-051 | Knytex D155 (527 gsm) | 72 | Knytex DB120 (393 gsm) | 28 | 0 | 0 | 0 | 3.13 | 24h/20C, 2h/60C | RTM | 5877 | DD5P931 | -27.6 | -276 | 10 | 5 |  |  |  | 74728 | [5 empty] | 50 ̊C | Unconditioned control |  |  |  | R4 | C13
MD-DD5P-UP2-Enviro | [0/±45/0]S | 36 | UP2 | CoRezyn 63-AX-051 | Knytex D155 (527 gsm) | 72 | Knytex DB120 (393 gsm) | 28 | 0 | 0 | 0 | 3.13 | 24h/20C, 2h/60C | RTM | 5878 | DD5P925 | -27.6 | -276 | 10 | 5 |  |  |  | 49636 | [5 empty] | 50 ̊C | Unconditioned control |  |  |  | R4 | C13
MD-DD5P-UP2-Enviro | [0/±45/0]S | 36 | UP2 | CoRezyn 63-AX-051 | Knytex D155 (527 gsm) | 72 | Knytex DB120 (393 gsm) | 28 | 0 | 0 | 0 | 3.13 | 24h/20C, 2h/60C | RTM | 5879 | DD5P923 |  | -508 | static | 13 mm/s |  |  |  | 1 | [5 empty] | 50 ̊C | Unconditioned control |  |  |  | R4 | C13
MD-DD5P-UP2-Enviro | [0/±45/0]S | 36 | UP2 | CoRezyn 63-AX-051 | Knytex D155 (527 gsm) | 72 | Knytex DB120 (393 gsm) | 28 | 0 | 0 | 0 | 3.13 | 24h/20C, 2h/60C | RTM | 5880 | DD5P922 |  | -488 | static | 13 mm/s |  |  |  | 1 | [5 empty] | 50 ̊C | Unconditioned control |  |  |  | R4 | C13
MD-DD5P-UP2-Enviro | [0/±45/0]S | 36 | UP2 | CoRezyn 63-AX-051 | Knytex D155 (527 gsm) | 72 | Knytex DB120 (393 gsm) | 28 | 0 | 0 | 0 | 3.13 | 24h/20C, 2h/60C | RTM | 5881 | DD5P927 |  | -500 | static | 13 mm/s |  |  |  | 1 | [5 empty] | 50 ̊C | Unconditioned control |  |  |  | R4 | C13
MD-DD5P-UP2-Enviro | [0/±45/0]S | 36 | UP2 | CoRezyn 63-AX-051 | Knytex D155 (527 gsm) | 72 | Knytex DB120 (393 gsm) | 28 | 0 | 0 | 0 | 3.13 | 24h/20C, 2h/60C | RTM | 5900 | DD5P963 | -16.5 | -165 | 10 | 8 |  |  |  | 1109352 | [5 empty] | 50 ̊C | Unconditioned control |  |  |  | R4 | C13
MD-DD5P-UP2-Enviro | [0/±45/0]S | 36 | UP2 | CoRezyn 63-AX-051 | Knytex D155 (527 gsm) | 72 | Knytex DB120 (393 gsm) | 28 | 0 | 0 | 0 | 3.13 | 24h/20C, 2h/60C | RTM | 5882 | DD5P928 | -37.9 | -379 | 10 | 5 |  |  |  | 48127 | [5 empty] | 20 ̊C | Unconditioned control |  |  |  | R4 | C13
MD-DD5P-UP2-Enviro | [0/±45/0]S | 36 | UP2 | CoRezyn 63-AX-051 | Knytex D155 (527 gsm) | 72 | Knytex DB120 (393 gsm) | 28 | 0 | 0 | 0 | 3.13 | 24h/20C, 2h/60C | RTM | 5883 | DD5P932 | -34.5 | -345 | 10 | 5 |  |  |  | 164214 | [5 empty] | 20 ̊C | Unconditioned control |  |  |  | R4 | C13
MD-DD5P-UP2-Enviro | [0/±45/0]S | 36 | UP2 | CoRezyn 63-AX-051 | Knytex D155 (527 gsm) | 72 | Knytex DB120 (393 gsm) | 28 | 0 | 0 | 0 | 3.13 | 24h/20C, 2h/60C | RTM | 5884 | DD5P933 | -34.5 | -345 | 10 | 5 |  |  |  | 288708 | [5 empty] | 20 ̊C | Unconditioned control |  |  |  | R4 | C13
MD-DD5P-UP2-Enviro | [0/±45/0]S | 36 | UP2 | CoRezyn 63-AX-051 | Knytex D155 (527 gsm) | 72 | Knytex DB120 (393 gsm) | 28 | 0 | 0 | 0 | 3.13 | 24h/20C, 2h/60C | RTM | 5885 | DD5P945 | -34.5 | -345 | 10 | 10 |  |  |  | 198403 | [5 empty] | 20 ̊C | Unconditioned control |  |  |  | R4 | C13
MD-DD5P-UP2-Enviro | [0/±45/0]S | 36 | UP2 | CoRezyn 63-AX-051 | Knytex D155 (527 gsm) | 72 | Knytex DB120 (393 gsm) | 28 | 0 | 0 | 0 | 3.13 | 24h/20C, 2h/60C | RTM | 5898 | DD5P940 |  | -651 | static | 13 mm/s |  |  |  | 1 | [5 empty] | 20 ̊C | Unconditioned control |  |  |  | R4 | C13
MD-DD5P-UP2-Enviro | [0/±45/0]S | 36 | UP2 | CoRezyn 63-AX-051 | Knytex D155 (527 gsm) | 72 | Knytex DB120 (393 gsm) | 28 | 0 | 0 | 0 | 3.13 | 24h/20C, 2h/60C | RTM | 5886 | DD5P944 |  | -578 | static | 13 mm/s |  |  |  | 1 | [5 empty] | 20 ̊C | Unconditioned control |  |  |  | R4 | C13
MD-DD5P-UP2-Enviro | [0/±45/0]S | 36 | UP2 | CoRezyn 63-AX-051 | Knytex D155 (527 gsm) | 72 | Knytex DB120 (393 gsm) | 28 | 0 | 0 | 0 | 3.13 | 24h/20C, 2h/60C | RTM | 5887 | DD5P937 |  | -661 | static | 13 mm/s |  |  |  | 1 | [5 empty] | 20 ̊C | Unconditioned control |  |  |  | R4 | C13
MD-DD5P-UP2-Enviro | [0/±45/0]S | 36 | UP2 | CoRezyn 63-AX-051 | Knytex D155 (527 gsm) | 72 | Knytex DB120 (393 gsm) | 28 | 0 | 0 | 0 | 3.13 | 24h/20C, 2h/60C | RTM | 5892 | DD5P936 |  | -632 | static | 13 mm/s |  |  |  | 1 | [5 empty] | 20 ̊C | Unconditioned control |  |  |  | R4 | C13
MD-DD5P-UP2-Enviro | [0/±45/0]S | 38 | UP2 | CoRezyn 63-AX-051 | Knytex D155 (527 gsm) | 72 | Knytex DB120 (393 gsm) | 28 | 0 | 0 | 0 | 2.95 | 24h/20C, 2h/60C | RTM | 5888 | DD5P957W |  | -523 | static | 13 mm/s |  |  |  | 1 | [5 empty] | 20 ̊C | 1.0% (distilled water) |  |  |  | R4 | C13
MD-DD5P-UP2-Enviro | [0/±45/0]S | 38 | UP2 | CoRezyn 63-AX-051 | Knytex D155 (527 gsm) | 72 | Knytex DB120 (393 gsm) | 28 | 0 | 0 | 0 | 2.95 | 24h/20C, 2h/60C | RTM | 5889 | DD5P956W |  | -542 | static | 13 mm/s |  |  |  | 1 | [5 empty] | 20 ̊C | 1.0% (distilled water) |  |  |  | R4 | C13
MD-DD5P-UP2-Enviro | [0/±45/0]S | 38 | UP2 | CoRezyn 63-AX-051 | Knytex D155 (527 gsm) | 72 | Knytex DB120 (393 gsm) | 28 | 0 | 0 | 0 | 2.95 | 24h/20C, 2h/60C | RTM | 5890 | DD5P955W |  | -539 | static | 13 mm/s |  |  |  | 1 | [5 empty] | 20 ̊C | 1.0% (distilled water) |  |  |  | R4 | C13
MD-DD5P-UP2-Enviro | [0/±45/0]S | 38 | UP2 | CoRezyn 63-AX-051 | Knytex D155 (527 gsm) | 72 | Knytex DB120 (393 gsm) | 28 | 0 | 0 | 0 | 2.95 | 24h/20C, 2h/60C | RTM | 5891 | DD5P964W |  | -527 | static | 13 mm/s |  |  |  | 1 | [5 empty] | 20 ̊C | 1.0% (distilled water) |  |  |  | R4 | C13
MD-DD5P-UP2-Enviro | [0/±45/0]S | 38 | UP2 | CoRezyn 63-AX-051 | Knytex D155 (527 gsm) | 72 | Knytex DB120 (393 gsm) | 28 | 0 | 0 | 0 | 2.95 | 24h/20C, 2h/60C | RTM | 5893 | DD5P963W | -27.6 | -276 | 10 | 5 |  |  |  | 333063 | [5 empty] | 20 ̊C | 1.0% (distilled water) |  |  |  | R4 | C13
MD-DD5P-UP2-Enviro | [0/±45/0]S | 38 | UP2 | CoRezyn 63-AX-051 | Knytex D155 (527 gsm) | 72 | Knytex DB120 (393 gsm) | 28 | 0 | 0 | 0 | 2.95 | 24h/20C, 2h/60C | RTM | 5894 | DD5P958W | -31 | -310 | 10 | 3 |  |  |  | 16432 | [5 empty] | 20 ̊C | 1.0% (distilled water) |  |  |  | R4 | C13
MD-DD5P-UP2-Enviro | [0/±45/0]S | 38 | UP2 | CoRezyn 63-AX-051 | Knytex D155 (527 gsm) | 72 | Knytex DB120 (393 gsm) | 28 | 0 | 0 | 0 | 2.95 | 24h/20C, 2h/60C | RTM | 5895 | DD5P959W | -27.6 | -276 | 10 | 5 |  |  |  | 836080 | [5 empty] | 20 ̊C | 1.0% (distilled water) |  |  |  | R4 | C13
MD-DD5P-UP2-Enviro | [0/±45/0]S | 38 | UP2 | CoRezyn 63-AX-051 | Knytex D155 (527 gsm) | 72 | Knytex DB120 (393 gsm) | 28 | 0 | 0 | 0 | 2.95 | 24h/20C, 2h/60C | RTM | 5896 | DD5P960W | -31 | -310 | 10 | 3 |  |  |  | 27564 | [5 empty] | 20 ̊C | 1.0% (distilled water) |  |  |  | R4 | C13
MD-DD5P-UP2-Enviro | [0/±45/0]S | 38 | UP2 | CoRezyn 63-AX-051 | Knytex D155 (527 gsm) | 72 | Knytex DB120 (393 gsm) | 28 | 0 | 0 | 0 | 2.95 | 24h/20C, 2h/60C | RTM | 5897 | DD5P961W | -31 | -310 | 10 | 3 |  |  |  | 22185 | [5 empty] | 20 ̊C | 1.0% (distilled water) |  |  |  | R4 | C13
MD-DD5P-UP2-Enviro | [0/±45/0]S | 38 | UP2 | CoRezyn 63-AX-051 | Knytex D155 (527 gsm) | 72 | Knytex DB120 (393 gsm) | 28 | 0 | 0 | 0 | 2.95 | 24h/20C, 2h/60C | RTM | 5899 | DD5P962W | -27.6 | -276 | 10 | 5 |  |  |  | 637232 | [5 empty] | 20 ̊C | 1.0% (distilled water) |  |  |  | R4 | C13
MD-DD5P-UP2-Enviro | [0/±45/0]S | 38 | UP2 | CoRezyn 63-AX-051 | Knytex D155 (527 gsm) | 72 | Knytex DB120 (393 gsm) | 28 | 0 | 0 | 0 | 2.95 | 24h/20C, 2h/60C | RTM | 6046 | DD5P963W | -24.1 | -241 | 10 | 8 |  |  |  | 2680397 | [5 empty] | 20 ̊C | 1.0% (distilled water) |  |  |  | R4 | C13
MD-DD5P-UP2-Enviro | [0/±45/0]S | 38 | UP2 | CoRezyn 63-AX-051 | Knytex D155 (527 gsm) | 72 | Knytex DB120 (393 gsm) | 28 | 0 | 0 | 0 | 2.95 | 24h/20C, 2h/60C | RTM | 6047 | DD5P964W | -24.1 | -241 | 10 | 10 |  |  |  | 3830537 | [5 empty] | 20 ̊C | 1.0% (distilled water) |  |  |  | R4 | C13
MD-DD5P-UP2-Enviro | [0/±45/0]S | 38 | UP2 | CoRezyn 63-AX-051 | Knytex D155 (527 gsm) | 72 | Knytex DB120 (393 gsm) | 28 | 0 | 0 | 0 | 2.95 | 24h/20C, 2h/60C | RTM | 6048 | DD5P965W | -24.1 | -241 | 10 | 10 |  |  |  | 2878393 | [5 empty] | 20 ̊C | 1.0% (distilled water) |  |  |  | R4 | C13
MD-DD5P-UP2-Enviro | [0/±45/0]S | 36 | UP2 | CoRezyn 63-AX-051 | Knytex D155 (527 gsm) | 72 | Knytex DB120 (393 gsm) | 28 | 0 | 0 | 0 | 3.13 | 24h/20C, 2h/60C | RTM | 6000 | DD5P208D |  | -625 | static | 13 mm/s |  |  |  | 1 | [5 empty] | 20 ̊C | Unconditioned control |  |  |  | R4 | C13
MD-DD5P-UP2-Enviro | [0/±45/0]S | 36 | UP2 | CoRezyn 63-AX-051 | Knytex D155 (527 gsm) | 72 | Knytex DB120 (393 gsm) | 28 | 0 | 0 | 0 | 3.13 | 24h/20C, 2h/60C | RTM | 6001 | DD5P209D |  | -651 | static | 13 mm/s |  |  |  | 1 | [5 empty] | 20 ̊C | Unconditioned control |  |  |  | R4 | C13
MD-DD5P-UP2-Enviro | [0/±45/0]S | 36 | UP2 | CoRezyn 63-AX-051 | Knytex D155 (527 gsm) | 72 | Knytex DB120 (393 gsm) | 28 | 0 | 0 | 0 | 3.13 | 24h/20C, 2h/60C | RTM | 6002 | DD5P200D |  | -676 | static | 13 mm/s |  |  |  | 1 | [5 empty] | 20 ̊C | Unconditioned control |  |  |  | R4 | C13
MD-DD5P-UP2-Enviro | [0/±45/0]S | 36 | UP2 | CoRezyn 63-AX-051 | Knytex D155 (527 gsm) | 72 | Knytex DB120 (393 gsm) | 28 | 0 | 0 | 0 | 3.13 | 24h/20C, 2h/60C | RTM | 6003 | DD5P201D |  | -658 | static | 13 mm/s |  |  |  | 1 | [5 empty] | 20 ̊C | Unconditioned control |  |  |  | R4 | C13
MD-DD5P-UP2-Enviro | [0/±45/0]S | 36 | UP2 | CoRezyn 63-AX-051 | Knytex D155 (527 gsm) | 72 | Knytex DB120 (393 gsm) | 28 | 0 | 0 | 0 | 3.13 | 24h/20C, 2h/60C | RTM | 6159 | DD5P970D | -30 | -300 | 10 | 8 |  |  |  | 1649390 | [5 empty] | 20 ̊C | Unconditioned control |  |  |  | R4 | C13
MD-DD5P-UP2-Enviro | [0/±45/0]S | 36 | UP2 | CoRezyn 63-AX-051 | Knytex D155 (527 gsm) | 72 | Knytex DB120 (393 gsm) | 28 | 0 | 0 | 0 | 3.13 | 24h/20C, 2h/60C | RTM | 6160 | DD5P971D | -30 | -300 | 10 | 8 |  |  |  | 1134606 | [5 empty] | 20 ̊C | Unconditioned control |  |  |  | R4 | C13
MD-DD5P-UP2-Enviro | [0/±45/0]S | 36 | UP2 | CoRezyn 63-AX-051 | Knytex D155 (527 gsm) | 72 | Knytex DB120 (393 gsm) | 28 | 0 | 0 | 0 | 3.13 | 24h/20C, 2h/60C | RTM | 6161 | DD5P972D | -30 | -300 | 10 | 8 |  |  |  | 3668551 | [5 empty] | 20 ̊C | Unconditioned control |  |  |  | R4 | C13
MD-DD5P-UP2-Enviro | [0/±45/0]S | 38 | UP2 | CoRezyn 63-AX-051 | Knytex D155 (527 gsm) | 72 | Knytex DB120 (393 gsm) | 28 | 0 | 0 | 0 | 2.95 | 24h/20C, 2h/60C | RTM | 6162 | DD5P966W | -13.8 | -138 | 10 | 8 |  |  |  | 1033796 | [5 empty] | 50 ̊C | 1.0% (distilled water) |  |  |  | R4 | C13
MD-DD5P-UP2-Enviro | [0/±45/0]S | 38 | UP2 | CoRezyn 63-AX-051 | Knytex D155 (527 gsm) | 72 | Knytex DB120 (393 gsm) | 28 | 0 | 0 | 0 | 2.95 | 24h/20C, 2h/60C | RTM | 6163 | DD5P967W | -13.8 | -138 | 10 | 8 |  |  |  | 803542 | [5 empty] | 50 ̊C | 1.0% (distilled water) |  |  |  | R4 | C13
MD-DD5P-UP2-Enviro | [0/±45/0]S | 38 | UP2 | CoRezyn 63-AX-051 | Knytex D155 (527 gsm) | 72 | Knytex DB120 (393 gsm) | 28 | 0 | 0 | 0 | 2.95 | 24h/20C, 2h/60C | RTM | 6164 | DD5P968W | -13.8 | -138 | 10 | 8 |  |  |  | 1613405 | [5 empty] | 50 ̊C | 1.0% (distilled water) |  |  |  | R4 | C13
MD-DD5P-UP2-Enviro | [0/±45/0]S | 36 | UP2 | CoRezyn 63-AX-051 | Knytex D155 (527 gsm) | 72 | Knytex DB120 (393 gsm) | 28 | 0 | 0 | 0 | 3.13 | 24h/20C, 2h/60C | RTM | 6165 | DD5P975D | -16.5 | -165 | 10 | 7 |  |  |  | 857946 | [5 empty] | 50 ̊C | Unconditioned control |  |  |  | R4 | C13
MD-DD5P-UP2-Enviro | [0/±45/0]S | 36 | UP2 | CoRezyn 63-AX-051 | Knytex D155 (527 gsm) | 72 | Knytex DB120 (393 gsm) | 28 | 0 | 0 | 0 | 3.13 | 24h/20C, 2h/60C | RTM | 6166 | DD5P976D | -16.5 | -165 | 10 | 7 |  |  |  | 1342208 | [5 empty] | 50 ̊C | Unconditioned control |  |  |  | R4 | C13
MD-DD5P-UP2-Enviro | [0/±45/0]S | 36 | UP2 | CoRezyn 63-AX-051 | Knytex D155 (527 gsm) | 72 | Knytex DB120 (393 gsm) | 28 | 0 | 0 | 0 | 3.13 | 24h/20C, 2h/60C | RTM | 6167 | DD5P977D | -16.5 | -165 | 10 | 7 |  |  |  | 506222 | [5 empty] | 50 ̊C | Unconditioned control |  |  |  | R4 | C13
MD-DD5P-UP2-Enviro | [0/±45/0]S | 35 | UP2 | CoRezyn 75-AQ-010 | Knytex D155 (527 gsm) | 72 | Knytex DB120 (393 gsm) | 28 | 0 | 0 | 0 | 3.2 | 24h/20C, 2h/60C | RTM | 6004 | DD5P2209D |  | -633 | static | 13 mm/s |  |  |  | 1 | [5 empty] | 20 ̊C | Unconditioned control |  |  |  | R4 | C13
MD-DD5P-UP2-Enviro | [0/±45/0]S | 35 | UP2 | CoRezyn 75-AQ-010 | Knytex D155 (527 gsm) | 72 | Knytex DB120 (393 gsm) | 28 | 0 | 0 | 0 | 3.2 | 24h/20C, 2h/60C | RTM | 6005 | DD5P2300D |  | -605 | static | 13 mm/s |  |  |  | 1 | [5 empty] | 20 ̊C | Unconditioned control |  |  |  | R4 | C13
MD-DD5P-UP2-Enviro | [0/±45/0]S | 35 | UP2 | CoRezyn 75-AQ-010 | Knytex D155 (527 gsm) | 72 | Knytex DB120 (393 gsm) | 28 | 0 | 0 | 0 | 3.2 | 24h/20C, 2h/60C | RTM | 6006 | DD5P2315D |  | -605 | static | 13 mm/s |  |  |  | 1 | [5 empty] | 20 ̊C | Unconditioned control |  |  |  | R4 | C13
MD-DD5P-UP2-Enviro | [0/±45/0]S | 35 | UP2 | CoRezyn 75-AQ-010 | Knytex D155 (527 gsm) | 72 | Knytex DB120 (393 gsm) | 28 | 0 | 0 | 0 | 3.2 | 24h/20C, 2h/60C | RTM | 6007 | DD5P2308D |  | -600 | static | 13 mm/s |  |  |  | 1 | [5 empty] | 20 ̊C | Unconditioned control |  |  |  | R4 | C13
MD-DD5P-UP2-Enviro | [0/±45/0]S | 35 | UP2 | CoRezyn 75-AQ-010 | Knytex D155 (527 gsm) | 72 | Knytex DB120 (393 gsm) | 28 | 0 | 0 | 0 | 3.2 | 24h/20C, 2h/60C | RTM | 6027 | DD5P2309D | -41.4 | -414 | 10 | 4 |  |  |  | 42269 | [5 empty] | 20 ̊C | Unconditioned control |  |  |  | R4 | C13
MD-DD5P-UP2-Enviro | [0/±45/0]S | 35 | UP2 | CoRezyn 75-AQ-010 | Knytex D155 (527 gsm) | 72 | Knytex DB120 (393 gsm) | 28 | 0 | 0 | 0 | 3.2 | 24h/20C, 2h/60C | RTM | 6028 | DD5P2304D | -41.4 | -414 | 10 | 4 |  |  |  | 114581 | [5 empty] | 20 ̊C | Unconditioned control |  |  |  | R4 | C13
MD-DD5P-UP2-Enviro | [0/±45/0]S | 35 | UP2 | CoRezyn 75-AQ-010 | Knytex D155 (527 gsm) | 72 | Knytex DB120 (393 gsm) | 28 | 0 | 0 | 0 | 3.2 | 24h/20C, 2h/60C | RTM | 6029 | DD5P2310D | -41.4 | -414 | 10 | 5 |  |  |  | 98665 | [5 empty] | 20 ̊C | Unconditioned control |  |  |  | R4 | C13
MD-DD5P-UP2-Enviro | [0/±45/0]S | 35 | UP2 | CoRezyn 75-AQ-010 | Knytex D155 (527 gsm) | 72 | Knytex DB120 (393 gsm) | 28 | 0 | 0 | 0 | 3.2 | 24h/20C, 2h/60C | RTM | 6030 | DD5P2305D | -37.9 | -379 | 10 | 5 |  |  |  | 1606325 | [5 empty] | 20 ̊C | Unconditioned control |  |  |  | R4 | C13
MD-DD5P-UP2-Enviro | [0/±45/0]S | 35 | UP2 | CoRezyn 75-AQ-010 | Knytex D155 (527 gsm) | 72 | Knytex DB120 (393 gsm) | 28 | 0 | 0 | 0 | 3.2 | 24h/20C, 2h/60C | RTM | 6031 | DD5P2303D | -37.9 | -379 | 10 | 7 |  |  |  | 268662 | [5 empty] | 20 ̊C | Unconditioned control |  |  |  | R4 | C13
MD-DD5P-UP2-Enviro | [0/±45/0]S | 35 | UP2 | CoRezyn 75-AQ-010 | Knytex D155 (527 gsm) | 72 | Knytex DB120 (393 gsm) | 28 | 0 | 0 | 0 | 3.2 | 24h/20C, 2h/60C | RTM | 6032 | DD5P2311D | -37.9 | -379 | 10 | 5 |  |  |  | 113712 | [5 empty] | 20 ̊C | Unconditioned control |  |  |  | R4 | C13
MD-DD5P-UP2-Enviro | [0/±45/0]S | 35 | UP2 | CoRezyn 75-AQ-010 | Knytex D155 (527 gsm) | 72 | Knytex DB120 (393 gsm) | 28 | 0 | 0 | 0 | 3.2 | 24h/20C, 2h/60C | RTM | 6016 | DD5P2400W |  | -552 | static | 13 mm/s |  |  |  | 1 | [5 empty] | 20 ̊C | 0.55% (distilled water) |  |  |  | R4 | C13
MD-DD5P-UP2-Enviro | [0/±45/0]S | 35 | UP2 | CoRezyn 75-AQ-010 | Knytex D155 (527 gsm) | 72 | Knytex DB120 (393 gsm) | 28 | 0 | 0 | 0 | 3.2 | 24h/20C, 2h/60C | RTM | 6017 | DD5P2401W |  | -592 | static | 13 mm/s |  |  |  | 1 | [5 empty] | 20 ̊C | 0.55% (distilled water) |  |  |  | R4 | C13
MD-DD5P-UP2-Enviro | [0/±45/0]S | 35 | UP2 | CoRezyn 75-AQ-010 | Knytex D155 (527 gsm) | 72 | Knytex DB120 (393 gsm) | 28 | 0 | 0 | 0 | 3.2 | 24h/20C, 2h/60C | RTM | 6018 | DD5P2402W |  | -624 | static | 13 mm/s |  |  |  | 1 | [5 empty] | 20 ̊C | 0.55% (distilled water) |  |  |  | R4 | C13
MD-DD5P-UP2-Enviro | [0/±45/0]S | 35 | UP2 | CoRezyn 75-AQ-010 | Knytex D155 (527 gsm) | 72 | Knytex DB120 (393 gsm) | 28 | 0 | 0 | 0 | 3.2 | 24h/20C, 2h/60C | RTM | 6019 | DD5P2403W |  | -574 | static | 13 mm/s |  |  |  | 1 | [5 empty] | 20 ̊C | 0.55% (distilled water) |  |  |  | R4 | C13
MD-DD5P-UP2-Enviro | [0/±45/0]S | 35 | UP2 | CoRezyn 75-AQ-010 | Knytex D155 (527 gsm) | 72 | Knytex DB120 (393 gsm) | 28 | 0 | 0 | 0 | 3.2 | 24h/20C, 2h/60C | RTM | 6020 | DD5P2404W | -41.4 | -414 | 10 | 2 |  |  |  | 4640 | [5 empty] | 20 ̊C | 0.55% (distilled water) |  |  |  | R4 | C13
MD-DD5P-UP2-Enviro | [0/±45/0]S | 35 | UP2 | CoRezyn 75-AQ-010 | Knytex D155 (527 gsm) | 72 | Knytex DB120 (393 gsm) | 28 | 0 | 0 | 0 | 3.2 | 24h/20C, 2h/60C | RTM | 6021 | DD5P2405W | -41.4 | -414 | 10 | 2 |  |  |  | 23953 | [5 empty] | 20 ̊C | 0.55% (distilled water) |  |  |  | R4 | C13
MD-DD5P-UP2-Enviro | [0/±45/0]S | 35 | UP2 | CoRezyn 75-AQ-010 | Knytex D155 (527 gsm) | 72 | Knytex DB120 (393 gsm) | 28 | 0 | 0 | 0 | 3.2 | 24h/20C, 2h/60C | RTM | 6022 | DD5P2406W | -34.5 | -345 | 10 | 4 |  |  |  | 403790 | [5 empty] | 20 ̊C | 0.55% (distilled water) |  |  |  | R4 | C13
MD-DD5P-UP2-Enviro | [0/±45/0]S | 35 | UP2 | CoRezyn 75-AQ-010 | Knytex D155 (527 gsm) | 72 | Knytex DB120 (393 gsm) | 28 | 0 | 0 | 0 | 3.2 | 24h/20C, 2h/60C | RTM | 6025 | DD5P2407W | -34.5 | -345 | 10 | 8 |  |  |  | 305627 | [5 empty] | 20 ̊C | 0.55% (distilled water) |  |  |  | R4 | C13
MD-DD5P-UP2-Enviro | [0/±45/0]S | 35 | UP2 | CoRezyn 75-AQ-010 | Knytex D155 (527 gsm) | 72 | Knytex DB120 (393 gsm) | 28 | 0 | 0 | 0 | 3.2 | 24h/20C, 2h/60C | RTM | 6026 | DD5P2408W | -41.4 | -414 | 10 | 8 |  |  |  | 290137 | [5 empty] | 20 ̊C | 0.55% (distilled water) |  |  |  | R4 | C13
MD-DD5P-UP2-Enviro | [0/±45/0]S | 35 | UP2 | CoRezyn 75-AQ-010 | Knytex D155 (527 gsm) | 72 | Knytex DB120 (393 gsm) | 28 | 0 | 0 | 0 | 3.2 | 24h/20C, 2h/60C | RTM | 6080 | DD5P2455W | -34.5 | -345 | 10 | 7 |  |  |  | 341327 | [5 empty] | 20 ̊C | 0.55% (distilled water) |  |  |  | R4 | C13
MD-DD5P-UP2-Enviro | [0/±45/0]S | 35 | UP2 | CoRezyn 75-AQ-010 | Knytex D155 (527 gsm) | 72 | Knytex DB120 (393 gsm) | 28 | 0 | 0 | 0 | 3.2 | 24h/20C, 2h/60C | RTM | 6089 | DD5P2515W |  | -567 | static | 13 mm/s |  |  |  | 1 | [5 empty] | 50 ̊C | 0.55% (distilled water) |  |  |  | R4 | C13
MD-DD5P-UP2-Enviro | [0/±45/0]S | 35 | UP2 | CoRezyn 75-AQ-010 | Knytex D155 (527 gsm) | 72 | Knytex DB120 (393 gsm) | 28 | 0 | 0 | 0 | 3.2 | 24h/20C, 2h/60C | RTM | 6090 | DD5P2525W |  | -524 | static | 13 mm/s |  |  |  | 1 | [5 empty] | 50 ̊C | 0.55% (distilled water) |  |  |  | R4 | C13
MD-DD5P-UP2-Enviro | [0/±45/0]S | 35 | UP2 | CoRezyn 75-AQ-010 | Knytex D155 (527 gsm) | 72 | Knytex DB120 (393 gsm) | 28 | 0 | 0 | 0 | 3.2 | 24h/20C, 2h/60C | RTM | 6091 | DD5P2535W |  | -561 | static | 13 mm/s |  |  |  | 1 | [5 empty] | 50 ̊C | 0.55% (distilled water) |  |  |  | R4 | C13
MD-DD5P-UP2-Enviro | [0/±45/0]S | 35 | UP2 | CoRezyn 75-AQ-010 | Knytex D155 (527 gsm) | 72 | Knytex DB120 (393 gsm) | 28 | 0 | 0 | 0 | 3.2 | 24h/20C, 2h/60C | RTM | 6092 | DD5P2545W |  | -545 | static | 13 mm/s |  |  |  | 1 | [5 empty] | 50 ̊C | 0.55% (distilled water) |  |  |  | R4 | C13
MD-DD5P-UP2-Enviro | [0/±45/0]S | 35 | UP2 | CoRezyn 75-AQ-010 | Knytex D155 (527 gsm) | 72 | Knytex DB120 (393 gsm) | 28 | 0 | 0 | 0 | 3.2 | 24h/20C, 2h/60C | RTM | 6101 | DD5P2320 |  | -507 | static | 13 mm/s |  |  |  | 1 | [5 empty] | 50 ̊C | Unconditioned control |  |  |  | R4 | C13
MD-DD5P-UP2-Enviro | [0/±45/0]S | 35 | UP2 | CoRezyn 75-AQ-010 | Knytex D155 (527 gsm) | 72 | Knytex DB120 (393 gsm) | 28 | 0 | 0 | 0 | 3.2 | 24h/20C, 2h/60C | RTM | 6102 | DD5P2301 |  | -531 | static | 13 mm/s |  |  |  | 1 | [5 empty] | 50 ̊C | Unconditioned control |  |  |  | R4 | C13
MD-DD5P-UP2-Enviro | [0/±45/0]S | 35 | UP2 | CoRezyn 75-AQ-010 | Knytex D155 (527 gsm) | 72 | Knytex DB120 (393 gsm) | 28 | 0 | 0 | 0 | 3.2 | 24h/20C, 2h/60C | RTM | 6103 | DD5P2302 |  | -518 | static | 13 mm/s |  |  |  | 1 | [5 empty] | 50 ̊C | Unconditioned control |  |  |  | R4 | C13
MD-DD5P-UP2-Enviro | [0/±45/0]S | 35 | UP2 | CoRezyn 75-AQ-010 | Knytex D155 (527 gsm) | 72 | Knytex DB120 (393 gsm) | 28 | 0 | 0 | 0 | 3.2 | 24h/20C, 2h/60C | RTM | 6104 | DD5P2319 |  | -547 | static | 13 mm/s |  |  |  | 1 | [5 empty] | 50 ̊C | Unconditioned control |  |  |  | R4 | C13
MD-DD5P-UP2-Enviro | [0/±45/0]S | 35 | UP2 | CoRezyn 75-AQ-010 | Knytex D155 (527 gsm) | 72 | Knytex DB120 (393 gsm) | 28 | 0 | 0 | 0 | 3.2 | 24h/20C, 2h/60C | RTM | 6113 | DD5P2500 | -37.9 | -379 | 10 | 3 |  |  |  | 4511 | [5 empty] | 50 ̊C | 0.55% (distilled water) |  |  |  | R4 | C13
MD-DD5P-UP2-Enviro | [0/±45/0]S | 35 | UP2 | CoRezyn 75-AQ-010 | Knytex D155 (527 gsm) | 72 | Knytex DB120 (393 gsm) | 28 | 0 | 0 | 0 | 3.2 | 24h/20C, 2h/60C | RTM | 6114 | DD5P2501 | -34.5 | -345 | 10 | 6 |  |  |  | 342487 | [5 empty] | 50 ̊C | 0.55% (distilled water) |  |  |  | R4 | C13
MD-DD5P-UP2-Enviro | [0/±45/0]S | 35 | UP2 | CoRezyn 75-AQ-010 | Knytex D155 (527 gsm) | 72 | Knytex DB120 (393 gsm) | 28 | 0 | 0 | 0 | 3.2 | 24h/20C, 2h/60C | RTM | 6115 | DD5P2502 | -37.9 | -379 | 10 | 2 |  |  |  | 940 | [5 empty] | 50 ̊C | 0.55% (distilled water) |  |  |  | R4 | C13
MD-DD5P-UP2-Enviro | [0/±45/0]S | 35 | UP2 | CoRezyn 75-AQ-010 | Knytex D155 (527 gsm) | 72 | Knytex DB120 (393 gsm) | 28 | 0 | 0 | 0 | 3.2 | 24h/20C, 2h/60C | RTM | 6116 | DD5P2379 | -37.9 | -379 | 10 | 2 |  |  |  | 1169 | [5 empty] | 50 ̊C | 0.55% (distilled water) |  |  |  | R4 | C13
MD-DD5P-UP2-Enviro | [0/±45/0]S | 35 | UP2 | CoRezyn 75-AQ-010 | Knytex D155 (527 gsm) | 72 | Knytex DB120 (393 gsm) | 28 | 0 | 0 | 0 | 3.2 | 24h/20C, 2h/60C | RTM | 6117 | DD5P2504 | -37.9 | -379 | 10 | 2 |  |  |  | 3719 | [5 empty] | 50 ̊C | 0.55% (distilled water) |  |  |  | R4 | C13
MD-DD5P-UP2-Enviro | [0/±45/0]S | 35 | UP2 | CoRezyn 75-AQ-010 | Knytex D155 (527 gsm) | 72 | Knytex DB120 (393 gsm) | 28 | 0 | 0 | 0 | 3.2 | 24h/20C, 2h/60C | RTM | 6118 | DD5P2505 | -36.2 | -362 | 10 | 5 |  |  |  | 8886 | [5 empty] | 50 ̊C | 0.55% (distilled water) |  |  |  | R4 | C13
MD-DD5P-UP2-Enviro | [0/±45/0]S | 35 | UP2 | CoRezyn 75-AQ-010 | Knytex D155 (527 gsm) | 72 | Knytex DB120 (393 gsm) | 28 | 0 | 0 | 0 | 3.2 | 24h/20C, 2h/60C | RTM | 6119 | DD5P2506 | -36.2 | -362 | 10 | 5 |  |  |  | 11943 | [5 empty] | 50 ̊C | 0.55% (distilled water) |  |  |  | R4 | C13
MD-DD5P-UP2-Enviro | [0/±45/0]S | 35 | UP2 | CoRezyn 75-AQ-010 | Knytex D155 (527 gsm) | 72 | Knytex DB120 (393 gsm) | 28 | 0 | 0 | 0 | 3.2 | 24h/20C, 2h/60C | RTM | 6120 | DD5P2507 | -36.2 | -362 | 10 | 4 |  |  |  | 3212 | [5 empty] | 50 ̊C | 0.55% (distilled water) |  |  |  | R4 | C13
MD-DD5P-UP2-Enviro | [0/±45/0]S | 35 | UP2 | CoRezyn 75-AQ-010 | Knytex D155 (527 gsm) | 72 | Knytex DB120 (393 gsm) | 28 | 0 | 0 | 0 | 3.2 | 24h/20C, 2h/60C | RTM | 6121 | DD5P2508 | -34.5 | -345 | 10 | 6 |  |  |  | 108682 | [5 empty] | 50 ̊C | 0.55% (distilled water) |  |  |  | R4 | C13
MD-DD5P-UP2-Enviro | [0/±45/0]S | 35 | UP2 | CoRezyn 75-AQ-010 | Knytex D155 (527 gsm) | 72 | Knytex DB120 (393 gsm) | 28 | 0 | 0 | 0 | 3.2 | 24h/20C, 2h/60C | RTM | 6122 | DD5P2509 | -34.5 | -345 | 10 | 5 |  |  |  | 50688 | [5 empty] | 50 ̊C | 0.55% (distilled water) |  |  |  | R4 | C13
MD-DD5P-UP2-Enviro | [0/±45/0]S | 35 | UP2 | CoRezyn 75-AQ-010 | Knytex D155 (527 gsm) | 72 | Knytex DB120 (393 gsm) | 28 | 0 | 0 | 0 | 3.2 | 24h/20C, 2h/60C | RTM | 6123 | DD5P2510 | -36.2 | -362 | 10 | 4 |  |  |  | 10095 | [5 empty] | 50 ̊C | 0.55% (distilled water) |  |  |  | R4 | C13
MD-DD5P-UP2-Enviro | [0/±45/0]S | 35 | UP2 | CoRezyn 75-AQ-010 | Knytex D155 (527 gsm) | 72 | Knytex DB120 (393 gsm) | 28 | 0 | 0 | 0 | 3.2 | 24h/20C, 2h/60C | RTM | 6124 | DD5P2511 | -32.8 | -328 | 10 | 7 |  |  |  | 50204 | [5 empty] | 50 ̊C | 0.55% (distilled water) |  |  |  | R4 | C13
MD-DD5P-UP2-Enviro | [0/±45/0]S | 35 | UP2 | CoRezyn 75-AQ-010 | Knytex D155 (527 gsm) | 72 | Knytex DB120 (393 gsm) | 28 | 0 | 0 | 0 | 3.2 | 24h/20C, 2h/60C | RTM | 6125 | DD5P2512 | -32.8 | -328 | 10 | 5 |  |  |  | 126010 | [5 empty] | 50 ̊C | 0.55% (distilled water) |  |  |  | R4 | C13
MD-DD5P-UP2-Enviro | [0/±45/0]S | 35 | UP2 | CoRezyn 75-AQ-010 | Knytex D155 (527 gsm) | 72 | Knytex DB120 (393 gsm) | 28 | 0 | 0 | 0 | 3.2 | 24h/20C, 2h/60C | RTM | 6126 | DD5P2513 | -31 | -310 | 10 | 10 |  |  |  | 145133 | [5 empty] | 50 ̊C | 0.55% (distilled water) |  |  |  | R4 | C13
MD-DD5P-UP2-Enviro | [0/±45/0]S | 35 | UP2 | CoRezyn 75-AQ-010 | Knytex D155 (527 gsm) | 72 | Knytex DB120 (393 gsm) | 28 | 0 | 0 | 0 | 3.2 | 24h/20C, 2h/60C | RTM | 6127 | DD5P2514 | -31 | -310 | 10 | 8 |  |  |  | 131655 | [5 empty] | 50 ̊C | 0.55% (distilled water) |  |  |  | R4 | C13
MD-DD5P-UP2-Enviro | [0/±45/0]S | 35 | UP2 | CoRezyn 75-AQ-010 | Knytex D155 (527 gsm) | 72 | Knytex DB120 (393 gsm) | 28 | 0 | 0 | 0 | 3.2 | 24h/20C, 2h/60C | RTM | 6128 | DD5P2515 | -29.3 | -293 | 10 | 8 |  |  |  | 389941 | [5 empty] | 50 ̊C | 0.55% (distilled water) |  |  |  | R4 | C13
MD-DD5P-UP2-Enviro | [0/±45/0]S | 35 | UP2 | CoRezyn 75-AQ-010 | Knytex D155 (527 gsm) | 72 | Knytex DB120 (393 gsm) | 28 | 0 | 0 | 0 | 3.2 | 24h/20C, 2h/60C | RTM | 6129 | DD5P2516 | -27.6 | -276 | 10 | 8 |  |  |  | 118715 | [5 empty] | 50 ̊C | 0.55% (distilled water) |  |  |  | R4 | C13
MD-DD5P-UP2-Enviro | [0/±45/0]S | 35 | UP2 | CoRezyn 75-AQ-010 | Knytex D155 (527 gsm) | 72 | Knytex DB120 (393 gsm) | 28 | 0 | 0 | 0 | 3.2 | 24h/20C, 2h/60C | RTM | 6130 | DD5P2517 | -27.6 | -276 | 10 | 8 |  |  |  | 4771884 | [5 empty] | 50 ̊C | 0.55% (distilled water) |  |  |  | R4 | C13
MD-DD5P-VE-Enviro | [0/±45/0]S | 36 | VE | Derakane 411-C50 | Knytex D155 (527 gsm) | 72 | Knytex DB120 (393 gsm) | 28 | 0 | 0 | 0 | 3.15 | 24h/20C, 2h/60C | RTM | 6008 | DD5V306D |  | -573 | static | 13 mm/s |  |  |  | 1 | [5 empty] | 20 ̊C | Unconditioned control |  |  |  | R4 | C13
MD-DD5P-VE-Enviro | [0/±45/0]S | 36 | VE | Derakane 411-C50 | Knytex D155 (527 gsm) | 72 | Knytex DB120 (393 gsm) | 28 | 0 | 0 | 0 | 3.15 | 24h/20C, 2h/60C | RTM | 6009 | DD5V300D |  | -537 | static | 13 mm/s |  |  |  | 1 | [5 empty] | 20 ̊C | Unconditioned control |  |  |  | R4 | C13
MD-DD5P-VE-Enviro | [0/±45/0]S | 36 | VE | Derakane 411-C50 | Knytex D155 (527 gsm) | 72 | Knytex DB120 (393 gsm) | 28 | 0 | 0 | 0 | 3.15 | 24h/20C, 2h/60C | RTM | 6010 | DD5V309D |  | -563 | static | 13 mm/s |  |  |  | 1 | [5 empty] | 20 ̊C | Unconditioned control |  |  |  | R4 | C13
MD-DD5P-VE-Enviro | [0/±45/0]S | 36 | VE | Derakane 411-C50 | Knytex D155 (527 gsm) | 72 | Knytex DB120 (393 gsm) | 28 | 0 | 0 | 0 | 3.15 | 24h/20C, 2h/60C | RTM | 6011 | DD5V302D |  | -576 | static | 13 mm/s |  |  |  | 1 | [5 empty] | 20 ̊C | Unconditioned control |  |  |  | R4 | C13
MD-DD5P-VE-Enviro | [0/±45/0]S | 36 | VE | Derakane 411-C50 | Knytex D155 (527 gsm) | 72 | Knytex DB120 (393 gsm) | 28 | 0 | 0 | 0 | 3.15 | 24h/20C, 2h/60C | RTM | 6060 | DD5V337D | -31 | -310 | 10 | 8 |  |  |  | 5861932 | [5 empty] | 20 ̊C | Unconditioned control |  |  |  | R4 | C13
MD-DD5P-VE-Enviro | [0/±45/0]S | 36 | VE | Derakane 411-C50 | Knytex D155 (527 gsm) | 72 | Knytex DB120 (393 gsm) | 28 | 0 | 0 | 0 | 3.15 | 24h/20C, 2h/60C | RTM | 6061 | DD5V311D | -41.4 | -414 | 10 | 2 |  |  |  | 5144 | [5 empty] | 20 ̊C | Unconditioned control |  |  |  | R4 | C13
MD-DD5P-VE-Enviro | [0/±45/0]S | 36 | VE | Derakane 411-C50 | Knytex D155 (527 gsm) | 72 | Knytex DB120 (393 gsm) | 28 | 0 | 0 | 0 | 3.15 | 24h/20C, 2h/60C | RTM | 6062 | DD5V333D | -37.9 | -379 | 10 | 4 |  |  |  | 155965 | [5 empty] | 20 ̊C | Unconditioned control |  |  |  | R4 | C13
MD-DD5P-VE-Enviro | [0/±45/0]S | 36 | VE | Derakane 411-C50 | Knytex D155 (527 gsm) | 72 | Knytex DB120 (393 gsm) | 28 | 0 | 0 | 0 | 3.15 | 24h/20C, 2h/60C | RTM | 6063 | DD5V352D | -37.9 | -379 | 10 | 4 |  |  |  | 55556 | [5 empty] | 20 ̊C | Unconditioned control |  |  |  | R4 | C13
MD-DD5P-VE-Enviro | [0/±45/0]S | 36 | VE | Derakane 411-C50 | Knytex D155 (527 gsm) | 72 | Knytex DB120 (393 gsm) | 28 | 0 | 0 | 0 | 3.15 | 24h/20C, 2h/60C | RTM | 6064 | DD5V349D | -37.9 | -379 | 10 | 4 |  |  |  | 68683 | [5 empty] | 20 ̊C | Unconditioned control |  |  |  | R4 | C13
MD-DD5P-VE-Enviro | [0/±45/0]S | 36 | VE | Derakane 411-C50 | Knytex D155 (527 gsm) | 72 | Knytex DB120 (393 gsm) | 28 | 0 | 0 | 0 | 3.15 | 24h/20C, 2h/60C | RTM | 6065 | DD5V358D | -34.5 | -345 | 10 | 6 |  |  |  | 495336 | [5 empty] | 20 ̊C | Unconditioned control |  |  |  | R4 | C13
MD-DD5P-VE-Enviro | [0/±45/0]S | 36 | VE | Derakane 411-C50 | Knytex D155 (527 gsm) | 72 | Knytex DB120 (393 gsm) | 28 | 0 | 0 | 0 | 3.15 | 24h/20C, 2h/60C | RTM | 6066 | DD5V332D | -34.5 | -345 | 10 | 6 |  |  |  | 318116 | [5 empty] | 20 ̊C | Unconditioned control |  |  |  | R4 | C13
MD-DD5P-VE-Enviro | [0/±45/0]S | 36 | VE | Derakane 411-C50 | Knytex D155 (527 gsm) | 72 | Knytex DB120 (393 gsm) | 28 | 0 | 0 | 0 | 3.15 | 24h/20C, 2h/60C | RTM | 6067 | DD5V357D | -34.5 | -345 | 10 | 6 |  |  |  | 1573249 | [5 empty] | 20 ̊C | Unconditioned control |  |  |  | R4 | C13
MD-DD5P-VE-Enviro | [0/±45/0]S | 36 | VE | Derakane 411-C50 | Knytex D155 (527 gsm) | 72 | Knytex DB120 (393 gsm) | 28 | 0 | 0 | 0 | 3.15 | 24h/20C, 2h/60C | RTM | 6049 | DD5V400W | -31 | -310 | 10 | 7 |  |  |  | 2214422 | [5 empty] | 20 ̊C | 0.52% (distilled water) |  |  |  | R4 | C13
MD-DD5P-VE-Enviro | [0/±45/0]S | 36 | VE | Derakane 411-C50 | Knytex D155 (527 gsm) | 72 | Knytex DB120 (393 gsm) | 28 | 0 | 0 | 0 | 3.15 | 24h/20C, 2h/60C | RTM | 6050 | DD5V401W | -31 | -310 | 10 | 10 |  |  |  | 4484198 | [5 empty] | 20 ̊C | 0.52% (distilled water) |  |  |  | R4 | C13
MD-DD5P-VE-Enviro | [0/±45/0]S | 36 | VE | Derakane 411-C50 | Knytex D155 (527 gsm) | 72 | Knytex DB120 (393 gsm) | 28 | 0 | 0 | 0 | 3.15 | 24h/20C, 2h/60C | RTM | 6051 | DD5V402W | -34.5 | -345 | 10 | 5 |  |  |  | 3189655 | [5 empty] | 20 ̊C | 0.52% (distilled water) |  |  |  | R4 | C13
MD-DD5P-VE-Enviro | [0/±45/0]S | 36 | VE | Derakane 411-C50 | Knytex D155 (527 gsm) | 72 | Knytex DB120 (393 gsm) | 28 | 0 | 0 | 0 | 3.15 | 24h/20C, 2h/60C | RTM | 6052 | DD5V403W | -34.5 | -345 | 10 | 6 |  |  |  | 1225419 | [5 empty] | 20 ̊C | 0.52% (distilled water) |  |  |  | R4 | C13
MD-DD5P-VE-Enviro | [0/±45/0]S | 36 | VE | Derakane 411-C50 | Knytex D155 (527 gsm) | 72 | Knytex DB120 (393 gsm) | 28 | 0 | 0 | 0 | 3.15 | 24h/20C, 2h/60C | RTM | 6053 | DD5V433W | -34.5 | -345 | 10 | 6 |  |  |  | 699399 | [5 empty] | 20 ̊C | 0.52% (distilled water) |  |  |  | R4 | C13
MD-DD5P-VE-Enviro | [0/±45/0]S | 36 | VE | Derakane 411-C50 | Knytex D155 (527 gsm) | 72 | Knytex DB120 (393 gsm) | 28 | 0 | 0 | 0 | 3.15 | 24h/20C, 2h/60C | RTM | 6054 | DD5V404W | -37.9 | -379 | 10 | 4 |  |  |  | 107281 | [5 empty] | 20 ̊C | 0.52% (distilled water) |  |  |  | R4 | C13
MD-DD5P-VE-Enviro | [0/±45/0]S | 36 | VE | Derakane 411-C50 | Knytex D155 (527 gsm) | 72 | Knytex DB120 (393 gsm) | 28 | 0 | 0 | 0 | 3.15 | 24h/20C, 2h/60C | RTM | 6055 | DD5V405W | -37.9 | -379 | 10 | 5 |  |  |  | 631735 | [5 empty] | 20 ̊C | 0.52% (distilled water) |  |  |  | R4 | C13
MD-DD5P-VE-Enviro | [0/±45/0]S | 36 | VE | Derakane 411-C50 | Knytex D155 (527 gsm) | 72 | Knytex DB120 (393 gsm) | 28 | 0 | 0 | 0 | 3.15 | 24h/20C, 2h/60C | RTM | 6056 | DD5V406W | -37.9 | -379 | 10 | 5 |  |  |  | 72852 | [5 empty] | 20 ̊C | 0.52% (distilled water) |  |  |  | R4 | C13
MD-DD5P-VE-Enviro | [0/±45/0]S | 36 | VE | Derakane 411-C50 | Knytex D155 (527 gsm) | 72 | Knytex DB120 (393 gsm) | 28 | 0 | 0 | 0 | 3.15 | 24h/20C, 2h/60C | RTM | 6057 | DD5V407W | -41.4 | -414 | 10 | 2 |  |  |  | 7754 | [5 empty] | 20 ̊C | 0.52% (distilled water) |  |  |  | R4 | C13
MD-DD5P-VE-Enviro | [0/±45/0]S | 36 | VE | Derakane 411-C50 | Knytex D155 (527 gsm) | 72 | Knytex DB120 (393 gsm) | 28 | 0 | 0 | 0 | 3.15 | 24h/20C, 2h/60C | RTM | 6058 | DD5V408W | -41.4 | -414 | 10 | 2 |  |  |  | 33452 | [5 empty] | 20 ̊C | 0.52% (distilled water) |  |  |  | R4 | C13
MD-DD5P-VE-Enviro | [0/±45/0]S | 36 | VE | Derakane 411-C50 | Knytex D155 (527 gsm) | 72 | Knytex DB120 (393 gsm) | 28 | 0 | 0 | 0 | 3.15 | 24h/20C, 2h/60C | RTM | 6059 | DD5V409W | -41.4 | -414 | 10 | 2 |  |  |  | 2625 | [5 empty] | 20 ̊C | 0.52% (distilled water) |  |  |  | R4 | C13
MD-DD5P-VE-Enviro | [0/±45/0]S | 36 | VE | Derakane 411-C50 | Knytex D155 (527 gsm) | 72 | Knytex DB120 (393 gsm) | 28 | 0 | 0 | 0 | 3.15 | 24h/20C, 2h/60C | RTM | 6081 | DD5VS1W |  | -583 | static | 13 mm/s |  |  |  | 1 | [5 empty] | 20 ̊C | 0.52% (distilled water) |  |  |  | R4 | C13
MD-DD5P-VE-Enviro | [0/±45/0]S | 36 | VE | Derakane 411-C50 | Knytex D155 (527 gsm) | 72 | Knytex DB120 (393 gsm) | 28 | 0 | 0 | 0 | 3.15 | 24h/20C, 2h/60C | RTM | 6082 | DD5VS2W |  | -583 | static | 13 mm/s |  |  |  | 1 | [5 empty] | 20 ̊C | 0.52% (distilled water) |  |  |  | R4 | C13
MD-DD5P-VE-Enviro | [0/±45/0]S | 36 | VE | Derakane 411-C50 | Knytex D155 (527 gsm) | 72 | Knytex DB120 (393 gsm) | 28 | 0 | 0 | 0 | 3.15 | 24h/20C, 2h/60C | RTM | 6083 | DD5VS3W |  | -567 | static | 13 mm/s |  |  |  | 1 | [5 empty] | 20 ̊C | 0.52% (distilled water) |  |  |  | R4 | C13
MD-DD5P-VE-Enviro | [0/±45/0]S | 36 | VE | Derakane 411-C50 | Knytex D155 (527 gsm) | 72 | Knytex DB120 (393 gsm) | 28 | 0 | 0 | 0 | 3.15 | 24h/20C, 2h/60C | RTM | 6084 | DD5VS4W |  | -552 | static | 13 mm/s |  |  |  | 1 | [5 empty] | 20 ̊C | 0.52% (distilled water) |  |  |  | R4 | C13
MD-DD5P-VE-Enviro | [0/±45/0]S | 36 | VE | Derakane 411-C50 | Knytex D155 (527 gsm) | 72 | Knytex DB120 (393 gsm) | 28 | 0 | 0 | 0 | 3.15 | 24h/20C, 2h/60C | RTM | 6093 | DD5V515W |  | -506 | static | 13 mm/s |  |  |  | 1 | [5 empty] | 50 ̊C | 0.52% (distilled water) |  |  |  | R4 | C13
MD-DD5P-VE-Enviro | [0/±45/0]S | 36 | VE | Derakane 411-C50 | Knytex D155 (527 gsm) | 72 | Knytex DB120 (393 gsm) | 28 | 0 | 0 | 0 | 3.15 | 24h/20C, 2h/60C | RTM | 6094 | DD5V525W |  | -550 | static | 13 mm/s |  |  |  | 1 | [5 empty] | 50 ̊C | 0.52% (distilled water) |  |  |  | R4 | C13
MD-DD5P-VE-Enviro | [0/±45/0]S | 36 | VE | Derakane 411-C50 | Knytex D155 (527 gsm) | 72 | Knytex DB120 (393 gsm) | 28 | 0 | 0 | 0 | 3.15 | 24h/20C, 2h/60C | RTM | 6095 | DD5V535W |  | -485 | static | 13 mm/s |  |  |  | 1 | [5 empty] | 50 ̊C | 0.52% (distilled water) |  |  |  | R4 | C13
MD-DD5P-VE-Enviro | [0/±45/0]S | 36 | VE | Derakane 411-C50 | Knytex D155 (527 gsm) | 72 | Knytex DB120 (393 gsm) | 28 | 0 | 0 | 0 | 3.15 | 24h/20C, 2h/60C | RTM | 6096 | DD5V545W |  | -486 | static | 13 mm/s |  |  |  | 1 | [5 empty] | 50 ̊C | 0.52% (distilled water) |  |  |  | R4 | C13
MD-DD5P-VE-Enviro | [0/±45/0]S | 36 | VE | Derakane 411-C50 | Knytex D155 (527 gsm) | 72 | Knytex DB120 (393 gsm) | 28 | 0 | 0 | 0 | 3.15 | 24h/20C, 2h/60C | RTM | 6109 | DD5V355 |  | -526 | static | 13 mm/s |  |  |  | 1 | [5 empty] | 50 ̊C | Unconditioned control |  |  |  | R4 | C13
MD-DD5P-VE-Enviro | [0/±45/0]S | 36 | VE | Derakane 411-C50 | Knytex D155 (527 gsm) | 72 | Knytex DB120 (393 gsm) | 28 | 0 | 0 | 0 | 3.15 | 24h/20C, 2h/60C | RTM | 6110 | DD5V348 |  | -348 | static | 13 mm/s |  |  |  | 1 | [5 empty] | 50 ̊C | Unconditioned control |  |  |  | R4 | C13
MD-DD5P-VE-Enviro | [0/±45/0]S | 36 | VE | Derakane 411-C50 | Knytex D155 (527 gsm) | 72 | Knytex DB120 (393 gsm) | 28 | 0 | 0 | 0 | 3.15 | 24h/20C, 2h/60C | RTM | 6111 | DD5V362 |  | -513 | static | 13 mm/s |  |  |  | 1 | [5 empty] | 50 ̊C | Unconditioned control |  |  |  | R4 | C13
MD-DD5P-VE-Enviro | [0/±45/0]S | 36 | VE | Derakane 411-C50 | Knytex D155 (527 gsm) | 72 | Knytex DB120 (393 gsm) | 28 | 0 | 0 | 0 | 3.15 | 24h/20C, 2h/60C | RTM | 6112 | DD5V360 |  | -461 | static | 13 mm/s |  |  |  | 1 | [5 empty] | 50 ̊C | Unconditioned control |  |  |  | R4 | C13
MD-DD5P-VE-Enviro | [0/±45/0]S | 36 | VE | Derakane 411-C50 | Knytex D155 (527 gsm) | 72 | Knytex DB120 (393 gsm) | 28 | 0 | 0 | 0 | 3.15 | 24h/20C, 2h/60C | RTM | 6149 | DD5V550W | -34.5 | -345 | 10 | 1 |  |  |  | 11488 | [5 empty] | 50 ̊C | 0.52% (distilled water) |  |  |  | R4 | C13
MD-DD5P-VE-Enviro | [0/±45/0]S | 36 | VE | Derakane 411-C50 | Knytex D155 (527 gsm) | 72 | Knytex DB120 (393 gsm) | 28 | 0 | 0 | 0 | 3.15 | 24h/20C, 2h/60C | RTM | 6150 | DD5V551W | -31 | -310 | 10 | 1 |  |  |  | 929383 | [5 empty] | 50 ̊C | 0.52% (distilled water) |  |  |  | R4 | C13
MD-DD5P-VE-Enviro | [0/±45/0]S | 36 | VE | Derakane 411-C50 | Knytex D155 (527 gsm) | 72 | Knytex DB120 (393 gsm) | 28 | 0 | 0 | 0 | 3.15 | 24h/20C, 2h/60C | RTM | 6151 | DD5V552W | -34.5 | -345 | 10 | 1 |  |  |  | 58219 | [5 empty] | 50 ̊C | 0.52% (distilled water) |  |  |  | R4 | C13
MD-DD5P-VE-Enviro | [0/±45/0]S | 36 | VE | Derakane 411-C50 | Knytex D155 (527 gsm) | 72 | Knytex DB120 (393 gsm) | 28 | 0 | 0 | 0 | 3.15 | 24h/20C, 2h/60C | RTM | 6153 | DD5V554W | -31 | -310 | 10 | 1 |  |  |  | 1033946 | [5 empty] | 50 ̊C | 0.52% (distilled water) |  |  |  | R4 | C13
MD-DD5P-VE-Enviro | [0/±45/0]S | 36 | VE | Derakane 411-C50 | Knytex D155 (527 gsm) | 72 | Knytex DB120 (393 gsm) | 28 | 0 | 0 | 0 | 3.15 | 24h/20C, 2h/60C | RTM | 6154 | DD5V555W | -34.5 | -345 | 10 | 1 |  |  |  | 75412 | [5 empty] | 50 ̊C | 0.52% (distilled water) |  |  |  | R4 | C13
MD-DD5P-VE-Enviro | [0/±45/0]S | 36 | VE | Derakane 411-C50 | Knytex D155 (527 gsm) | 72 | Knytex DB120 (393 gsm) | 28 | 0 | 0 | 0 | 3.15 | 24h/20C, 2h/60C | RTM | 6155 | DD5V556W | -31 | -310 | 10 | 1 |  |  |  | 361247 | [5 empty] | 50 ̊C | 0.52% (distilled water) |  |  |  | R4 | C13
MD-DD5P-VE-Enviro | [0/±45/0]S | 36 | VE | Derakane 411-C50 | Knytex D155 (527 gsm) | 72 | Knytex DB120 (393 gsm) | 28 | 0 | 0 | 0 | 3.15 | 24h/20C, 2h/60C | RTM | 6156 | DD5V557W | -37.9 | -379 | 10 | 1 |  |  |  | 8974 | [5 empty] | 50 ̊C | 0.52% (distilled water) |  |  |  | R4 | C13
MD-DD5P-VE-Enviro | [0/±45/0]S | 36 | VE | Derakane 411-C50 | Knytex D155 (527 gsm) | 72 | Knytex DB120 (393 gsm) | 28 | 0 | 0 | 0 | 3.15 | 24h/20C, 2h/60C | RTM | 6157 | DD5V558W | -37.9 | -379 | 10 | 1 |  |  |  | 8456 | [5 empty] | 50 ̊C | 0.52% (distilled water) |  |  |  | R4 | C13
MD-DD5P-VE-Enviro | [0/±45/0]S | 36 | VE | Derakane 411-C50 | Knytex D155 (527 gsm) | 72 | Knytex DB120 (393 gsm) | 28 | 0 | 0 | 0 | 3.15 | 24h/20C, 2h/60C | RTM | 6158 | DD5V557W | -37.9 | -379 | 10 | 1 |  |  |  | 3746 | [5 empty] | 50 ̊C | 0.52% (distilled water) |  |  |  | R4 | C13
MD-DD5P-VE2-Enviro | [0/±45/0]S | 35 | VE2 | Derakane 8084 | Knytex D155 (527 gsm) | 72 | Knytex DB120 (393 gsm) | 28 | 0 | 0 | 0 | 3.17 | 24h/20C, 2h/60C | RTM | 6012 | DD5V2316D |  | -548 | static | 13 mm/s |  |  |  | 1 | [5 empty] | 20 ̊C | Unconditioned control |  |  |  | R4 | C13
MD-DD5P-VE2-Enviro | [0/±45/0]S | 35 | VE2 | Derakane 8084 | Knytex D155 (527 gsm) | 72 | Knytex DB120 (393 gsm) | 28 | 0 | 0 | 0 | 3.17 | 24h/20C, 2h/60C | RTM | 6013 | DD5V2324D |  | -526 | static | 13 mm/s |  |  |  | 1 | [5 empty] | 20 ̊C | Unconditioned control |  |  |  | R4 | C13
MD-DD5P-VE2-Enviro | [0/±45/0]S | 35 | VE2 | Derakane 8084 | Knytex D155 (527 gsm) | 72 | Knytex DB120 (393 gsm) | 28 | 0 | 0 | 0 | 3.17 | 24h/20C, 2h/60C | RTM | 6014 | DD5V2322D |  | -552 | static | 13 mm/s |  |  |  | 1 | [5 empty] | 20 ̊C | Unconditioned control |  |  |  | R4 | C13
MD-DD5P-VE2-Enviro | [0/±45/0]S | 35 | VE2 | Derakane 8084 | Knytex D155 (527 gsm) | 72 | Knytex DB120 (393 gsm) | 28 | 0 | 0 | 0 | 3.17 | 24h/20C, 2h/60C | RTM | 6015 | DD5V2301D |  | -549 | static | 13 mm/s |  |  |  | 1 | [5 empty] | 20 ̊C | Unconditioned control |  |  |  | R4 | C13
MD-DD5P-VE2-Enviro | [0/±45/0]S | 35 | VE2 | Derakane 8084 | Knytex D155 (527 gsm) | 72 | Knytex DB120 (393 gsm) | 28 | 0 | 0 | 0 | 3.17 | 24h/20C, 2h/60C | RTM | 6033 | DD5V2303D | -37.9 | -379 | 10 | 5 |  |  |  | 37911 | [5 empty] | 20 ̊C | Unconditioned control |  |  |  | R4 | C13
MD-DD5P-VE2-Enviro | [0/±45/0]S | 35 | VE2 | Derakane 8084 | Knytex D155 (527 gsm) | 72 | Knytex DB120 (393 gsm) | 28 | 0 | 0 | 0 | 3.17 | 24h/20C, 2h/60C | RTM | 6034 | DD5V2319D | -37.9 | -379 | 10 | 5 |  |  |  | 83282 | [5 empty] | 20 ̊C | Unconditioned control |  |  |  | R4 | C13
MD-DD5P-VE2-Enviro | [0/±45/0]S | 35 | VE2 | Derakane 8084 | Knytex D155 (527 gsm) | 72 | Knytex DB120 (393 gsm) | 28 | 0 | 0 | 0 | 3.17 | 24h/20C, 2h/60C | RTM | 6035 | DD5V2320D | -34.5 | -345 | 10 | 5 |  |  |  | 2990932 | [5 empty] | 20 ̊C | Unconditioned control |  |  |  | R4 | C13
MD-DD5P-VE2-Enviro | [0/±45/0]S | 35 | VE2 | Derakane 8084 | Knytex D155 (527 gsm) | 72 | Knytex DB120 (393 gsm) | 28 | 0 | 0 | 0 | 3.17 | 24h/20C, 2h/60C | RTM | 6036 | DD5V2314D | -37.9 | -379 | 10 | 5 |  |  |  | 38458 | [5 empty] | 20 ̊C | Unconditioned control |  |  |  | R4 | C13
MD-DD5P-VE2-Enviro | [0/±45/0]S | 35 | VE2 | Derakane 8084 | Knytex D155 (527 gsm) | 72 | Knytex DB120 (393 gsm) | 28 | 0 | 0 | 0 | 3.17 | 24h/20C, 2h/60C | RTM | 6037 | DD5V2305D | -34.5 | -345 | 10 | 8 |  |  |  | 92551 | [5 empty] | 20 ̊C | Unconditioned control |  |  |  | R4 | C13
MD-DD5P-VE2-Enviro | [0/±45/0]S | 35 | VE2 | Derakane 8084 | Knytex D155 (527 gsm) | 72 | Knytex DB120 (393 gsm) | 28 | 0 | 0 | 0 | 3.17 | 24h/20C, 2h/60C | RTM | 6038 | DD5V2326D | -34.5 | -345 | 10 | 8 |  |  |  | 95007 | [5 empty] | 20 ̊C | Unconditioned control |  |  |  | R4 | C13
MD-DD5P-VE2-Enviro | [0/±45/0]S | 35 | VE2 | Derakane 8084 | Knytex D155 (527 gsm) | 72 | Knytex DB120 (393 gsm) | 28 | 0 | 0 | 0 | 3.17 | 24h/20C, 2h/60C | RTM | 6039 | DD5V2400W | -34.5 | -345 | 10 | 3 |  |  |  | 36356 | [5 empty] | 20 ̊C | 0.56% (distilled water) |  |  |  | R4 | C13
MD-DD5P-VE2-Enviro | [0/±45/0]S | 35 | VE2 | Derakane 8084 | Knytex D155 (527 gsm) | 72 | Knytex DB120 (393 gsm) | 28 | 0 | 0 | 0 | 3.17 | 24h/20C, 2h/60C | RTM | 6040 | DD5V2401W | -34.5 | -345 | 10 | 4 |  |  |  | 109166 | [5 empty] | 20 ̊C | 0.56% (distilled water) |  |  |  | R4 | C13
MD-DD5P-VE2-Enviro | [0/±45/0]S | 35 | VE2 | Derakane 8084 | Knytex D155 (527 gsm) | 72 | Knytex DB120 (393 gsm) | 28 | 0 | 0 | 0 | 3.17 | 24h/20C, 2h/60C | RTM | 6041 | DD5V2402W | -31 | -310 | 10 | 5 |  |  |  | 267627 | [5 empty] | 20 ̊C | 0.56% (distilled water) |  |  |  | R4 | C13
MD-DD5P-VE2-Enviro | [0/±45/0]S | 35 | VE2 | Derakane 8084 | Knytex D155 (527 gsm) | 72 | Knytex DB120 (393 gsm) | 28 | 0 | 0 | 0 | 3.17 | 24h/20C, 2h/60C | RTM | 6042 | DD5V2403W | -34.5 | -345 | 10 | 5 |  |  |  | 26901 | [5 empty] | 20 ̊C | 0.56% (distilled water) |  |  |  | R4 | C13
MD-DD5P-VE2-Enviro | [0/±45/0]S | 35 | VE2 | Derakane 8084 | Knytex D155 (527 gsm) | 72 | Knytex DB120 (393 gsm) | 28 | 0 | 0 | 0 | 3.17 | 24h/20C, 2h/60C | RTM | 6043 | DD5V2404W | -31 | -310 | 10 | 6 |  |  |  | 738698 | [5 empty] | 20 ̊C | 0.56% (distilled water) |  |  |  | R4 | C13
MD-DD5P-VE2-Enviro | [0/±45/0]S | 35 | VE2 | Derakane 8084 | Knytex D155 (527 gsm) | 72 | Knytex DB120 (393 gsm) | 28 | 0 | 0 | 0 | 3.17 | 24h/20C, 2h/60C | RTM | 6045 | DD5V2406W | -31 | -310 | 10 | 7 |  |  |  | 4298318 | [5 empty] | 20 ̊C | 0.56% (distilled water) |  |  |  | R4 | C13
MD-DD5P-VE2-Enviro | [0/±45/0]S | 35 | VE2 | Derakane 8084 | Knytex D155 (527 gsm) | 72 | Knytex DB120 (393 gsm) | 28 | 0 | 0 | 0 | 3.17 | 24h/20C, 2h/60C | RTM | 6085 | DD5V2S1W |  | -559 | static | 13 mm/s |  |  |  | 1 | [5 empty] | 20 ̊C | 0.56% (distilled water) |  |  |  | R4 | C13
MD-DD5P-VE2-Enviro | [0/±45/0]S | 35 | VE2 | Derakane 8084 | Knytex D155 (527 gsm) | 72 | Knytex DB120 (393 gsm) | 28 | 0 | 0 | 0 | 3.17 | 24h/20C, 2h/60C | RTM | 6086 | DD5V2S2W |  | -565 | static | 13 mm/s |  |  |  | 1 | [5 empty] | 20 ̊C | 0.56% (distilled water) |  |  |  | R4 | C13
MD-DD5P-VE2-Enviro | [0/±45/0]S | 35 | VE2 | Derakane 8084 | Knytex D155 (527 gsm) | 72 | Knytex DB120 (393 gsm) | 28 | 0 | 0 | 0 | 3.17 | 24h/20C, 2h/60C | RTM | 6087 | DD5V2S3W |  | -562 | static | 13 mm/s |  |  |  | 1 | [5 empty] | 20 ̊C | 0.56% (distilled water) |  |  |  | R4 | C13
MD-DD5P-VE2-Enviro | [0/±45/0]S | 35 | VE2 | Derakane 8084 | Knytex D155 (527 gsm) | 72 | Knytex DB120 (393 gsm) | 28 | 0 | 0 | 0 | 3.17 | 24h/20C, 2h/60C | RTM | 6088 | DD5V2S4W |  | -551 | static | 13 mm/s |  |  |  | 1 | [5 empty] | 20 ̊C | 0.56% (distilled water) |  |  |  | R4 | C13
MD-DD5P-VE2-Enviro | [0/±45/0]S | 35 | VE2 | Derakane 8084 | Knytex D155 (527 gsm) | 72 | Knytex DB120 (393 gsm) | 28 | 0 | 0 | 0 | 3.17 | 24h/20C, 2h/60C | RTM | 6097 | DD5V2515W |  | -500 | static | 13 mm/s |  |  |  | 1 | [5 empty] | 50 ̊C | 0.56% (distilled water) |  |  |  | R4 | C13
MD-DD5P-VE2-Enviro | [0/±45/0]S | 35 | VE2 | Derakane 8084 | Knytex D155 (527 gsm) | 72 | Knytex DB120 (393 gsm) | 28 | 0 | 0 | 0 | 3.17 | 24h/20C, 2h/60C | RTM | 6098 | DD5V2525W |  | -535 | static | 13 mm/s |  |  |  | 1 | [5 empty] | 50 ̊C | 0.56% (distilled water) |  |  |  | R4 | C13
MD-DD5P-VE2-Enviro | [0/±45/0]S | 35 | VE2 | Derakane 8084 | Knytex D155 (527 gsm) | 72 | Knytex DB120 (393 gsm) | 28 | 0 | 0 | 0 | 3.17 | 24h/20C, 2h/60C | RTM | 6099 | DD5V2535W |  | -493 | static | 13 mm/s |  |  |  | 1 | [5 empty] | 50 ̊C | 0.56% (distilled water) |  |  |  | R4 | C13
MD-DD5P-VE2-Enviro | [0/±45/0]S | 35 | VE2 | Derakane 8084 | Knytex D155 (527 gsm) | 72 | Knytex DB120 (393 gsm) | 28 | 0 | 0 | 0 | 3.17 | 24h/20C, 2h/60C | RTM | 6100 | DD5V2545W |  | -497 | static | 13 mm/s |  |  |  | 1 | [5 empty] | 50 ̊C | 0.56% (distilled water) |  |  |  | R4 | C13
MD-DD5P-VE2-Enviro | [0/±45/0]S | 35 | VE2 | Derakane 8084 | Knytex D155 (527 gsm) | 72 | Knytex DB120 (393 gsm) | 28 | 0 | 0 | 0 | 3.17 | 24h/20C, 2h/60C | RTM | 6105 | DD5V2323 |  | -537 | static | 13 mm/s |  |  |  | 1 | [5 empty] | 50 ̊C | Unconditioned control |  |  |  | R4 | C13
MD-DD5P-VE2-Enviro | [0/±45/0]S | 35 | VE2 | Derakane 8084 | Knytex D155 (527 gsm) | 72 | Knytex DB120 (393 gsm) | 28 | 0 | 0 | 0 | 3.17 | 24h/20C, 2h/60C | RTM | 6106 | DD5V2309 |  | -494 | static | 13 mm/s |  |  |  | 1 | [5 empty] | 50 ̊C | Unconditioned control |  |  |  | R4 | C13
MD-DD5P-VE2-Enviro | [0/±45/0]S | 35 | VE2 | Derakane 8084 | Knytex D155 (527 gsm) | 72 | Knytex DB120 (393 gsm) | 28 | 0 | 0 | 0 | 3.17 | 24h/20C, 2h/60C | RTM | 6107 | DD5V2312 |  | -504 | static | 13 mm/s |  |  |  | 1 | [5 empty] | 50 ̊C | Unconditioned control |  |  |  | R4 | C13
MD-DD5P-VE2-Enviro | [0/±45/0]S | 35 | VE2 | Derakane 8084 | Knytex D155 (527 gsm) | 72 | Knytex DB120 (393 gsm) | 28 | 0 | 0 | 0 | 3.17 | 24h/20C, 2h/60C | RTM | 6108 | DD5V2311 |  | -473 | static | 13 mm/s |  |  |  | 1 | [5 empty] | 50 ̊C | Unconditioned control |  |  |  | R4 | C13
MD-DD5P-VE2-Enviro | [0/±45/0]S | 35 | VE2 | Derakane 8084 | Knytex D155 (527 gsm) | 72 | Knytex DB120 (393 gsm) | 28 | 0 | 0 | 0 | 3.17 | 24h/20C, 2h/60C | RTM | 6135 | DD5V2501W | -37.9 | -379 | 10 | 1 |  |  |  | 512 | [5 empty] | 50 ̊C | 0.56% (distilled water) |  |  |  | R4 | C13
MD-DD5P-VE2-Enviro | [0/±45/0]S | 35 | VE2 | Derakane 8084 | Knytex D155 (527 gsm) | 72 | Knytex DB120 (393 gsm) | 28 | 0 | 0 | 0 | 3.17 | 24h/20C, 2h/60C | RTM | 6136 | DD5V2502W | -37.9 | -379 | 10 | 1 |  |  |  | 163 | [5 empty] | 50 ̊C | 0.56% (distilled water) |  |  |  | R4 | C13
MD-DD5P-VE2-Enviro | [0/±45/0]S | 35 | VE2 | Derakane 8084 | Knytex D155 (527 gsm) | 72 | Knytex DB120 (393 gsm) | 28 | 0 | 0 | 0 | 3.17 | 24h/20C, 2h/60C | RTM | 6137 | DD5V2503W | -31 | -310 | 10 | 5 |  |  |  | 39410 | [5 empty] | 50 ̊C | 0.56% (distilled water) |  |  |  | R4 | C13
MD-DD5P-VE2-Enviro | [0/±45/0]S | 35 | VE2 | Derakane 8084 | Knytex D155 (527 gsm) | 72 | Knytex DB120 (393 gsm) | 28 | 0 | 0 | 0 | 3.17 | 24h/20C, 2h/60C | RTM | 6138 | DD5V2504W | -31 | -310 | 10 | 5 |  |  |  | 7982 | [5 empty] | 50 ̊C | 0.56% (distilled water) |  |  |  | R4 | C13
MD-DD5P-VE2-Enviro | [0/±45/0]S | 35 | VE2 | Derakane 8084 | Knytex D155 (527 gsm) | 72 | Knytex DB120 (393 gsm) | 28 | 0 | 0 | 0 | 3.17 | 24h/20C, 2h/60C | RTM | 6139 | DD5V2505W | -27.6 | -276 | 10 | 5 |  |  |  | 754430 | [5 empty] | 50 ̊C | 0.56% (distilled water) |  |  |  | R4 | C13
MD-DD5P-VE2-Enviro | [0/±45/0]S | 35 | VE2 | Derakane 8084 | Knytex D155 (527 gsm) | 72 | Knytex DB120 (393 gsm) | 28 | 0 | 0 | 0 | 3.17 | 24h/20C, 2h/60C | RTM | 6140 | DD5V2506W | -27.6 | -276 | 10 | 5 |  |  |  | 876228 | [5 empty] | 50 ̊C | 0.56% (distilled water) |  |  |  | R4 | C13
MD-DD5P-VE2-Enviro | [0/±45/0]S | 35 | VE2 | Derakane 8084 | Knytex D155 (527 gsm) | 72 | Knytex DB120 (393 gsm) | 28 | 0 | 0 | 0 | 3.17 | 24h/20C, 2h/60C | RTM | 6141 | DD5V2507W | -27.6 | -276 | 10 | 8 |  |  |  | 416277 | [5 empty] | 50 ̊C | 0.56% (distilled water) |  |  |  | R4 | C13
MD-DD5P-VE2-Enviro | [0/±45/0]S | 35 | VE2 | Derakane 8084 | Knytex D155 (527 gsm) | 72 | Knytex DB120 (393 gsm) | 28 | 0 | 0 | 0 | 3.17 | 24h/20C, 2h/60C | RTM | 6142 | DD5V2508W | -31 | -310 | 10 | 2 |  |  |  | 118792 | [5 empty] | 50 ̊C | 0.56% (distilled water) |  |  |  | R4 | C13
MD-DD5P-VE2-Enviro | [0/±45/0]S | 35 | VE2 | Derakane 8084 | Knytex D155 (527 gsm) | 72 | Knytex DB120 (393 gsm) | 28 | 0 | 0 | 0 | 3.17 | 24h/20C, 2h/60C | RTM | 6143 | DD5V2509W | -31 | -310 | 10 | 2 |  |  |  | 166097 | [5 empty] | 50 ̊C | 0.56% (distilled water) |  |  |  | R4 | C13
MD-DD5P-VE2-Enviro | [0/±45/0]S | 35 | VE2 | Derakane 8084 | Knytex D155 (527 gsm) | 72 | Knytex DB120 (393 gsm) | 28 | 0 | 0 | 0 | 3.17 | 24h/20C, 2h/60C | RTM | 6144 | DD5V2510W | -37.9 | -379 | 10 | 1 |  |  |  | 203 | [5 empty] | 50 ̊C | 0.56% (distilled water) |  |  |  | R4 | C13
MD-DD5P-VE2-Enviro | [0/±45/0]S | 35 | VE2 | Derakane 8084 | Knytex D155 (527 gsm) | 72 | Knytex DB120 (393 gsm) | 28 | 0 | 0 | 0 | 3.17 | 24h/20C, 2h/60C | RTM | 6145 | DD5V2511W | -25.9 | -259 | 10 | 8 |  |  |  | 5983320 | [5 empty] | 50 ̊C | 0.56% (distilled water) |  |  |  | R4 | C13
MD-DD5P-VE2-Enviro | [0/±45/0]S | 35 | VE2 | Derakane 8084 | Knytex D155 (527 gsm) | 72 | Knytex DB120 (393 gsm) | 28 | 0 | 0 | 0 | 3.17 | 24h/20C, 2h/60C | RTM | 6146 | DD5V2512W | -37.9 | -379 | 10 | 1 |  |  |  | 798 | [5 empty] | 20 ̊C | 0.56% (distilled water) |  |  |  | R4 | C13
MD-DD5P-VE2-Enviro | [0/±45/0]S | 35 | VE2 | Derakane 8084 | Knytex D155 (527 gsm) | 72 | Knytex DB120 (393 gsm) | 28 | 0 | 0 | 0 | 3.17 | 24h/20C, 2h/60C | RTM | 6147 | DD5V2513W | -37.9 | -379 | 10 | 1 |  |  |  | 28466 | [5 empty] | 20 ̊C | 0.56% (distilled water) |  |  |  | R4 | C13
MD-DD5P-VE2-Enviro | [0/±45/0]S | 35 | VE2 | Derakane 8084 | Knytex D155 (527 gsm) | 72 | Knytex DB120 (393 gsm) | 28 | 0 | 0 | 0 | 3.17 | 24h/20C, 2h/60C | RTM | 6148 | DD5V2514W | -37.9 | -379 | 10 | 1 |  |  |  | 19548 | [5 empty] | 20 ̊C | 0.56% (distilled water) |  |  |  | R4 | C13
MD-DDV3-Dion9800-Enviro | [0/±45/0]S | 36 | VE | Dion 9800 Special | Knytex D155 (527 gsm) | 72 | Knytex DB120 (393 gsm) | 28 | 0 | 0 | 0 | 3.08 | 24h/20C, 2h/60C | RTM | 8820 | DD5V3-305 |  | -612 | static | 13 mm/s |  |  |  | 1 | [5 empty] | 20 ̊C | Unconditioned control |  |  |  | R4
MD-DDV3-Dion9800-Enviro | [0/±45/0]S | 36 | VE | Dion 9800 Special | Knytex D155 (527 gsm) | 72 | Knytex DB120 (393 gsm) | 28 | 0 | 0 | 0 | 3.08 | 24h/20C, 2h/60C | RTM | 8821 | DD5V3-306 |  | -590 | static | 13 mm/s |  |  |  | 1 | [5 empty] | 20 ̊C | Unconditioned control |  |  |  | R4
MD-DDV3-Dion9800-Enviro | [0/±45/0]S | 36 | VE | Dion 9800 Special | Knytex D155 (527 gsm) | 72 | Knytex DB120 (393 gsm) | 28 | 0 | 0 | 0 | 3.08 | 24h/20C, 2h/60C | RTM | 8822 | DD5V3-304 |  | -533 | static | 13 mm/s |  |  |  | 1 | [5 empty] | 20 ̊C | Unconditioned control |  |  |  | R4
MD-DDV3-Dion9800-Enviro | [0/±45/0]S | 36 | VE | Dion 9800 Special | Knytex D155 (527 gsm) | 72 | Knytex DB120 (393 gsm) | 28 | 0 | 0 | 0 | 3.08 | 24h/20C, 2h/60C | RTM | 8823 | DD5V3-302 |  | -629 | static | 13 mm/s |  |  |  | 1 | [5 empty] | 20 ̊C | Unconditioned control |  |  |  | R4
MD-DDV3-Dion9800-Enviro | [0/±45/0]S | 36 | VE | Dion 9800 Special | Knytex D155 (527 gsm) | 72 | Knytex DB120 (393 gsm) | 28 | 0 | 0 | 0 | 3.08 | 24h/20C, 2h/60C | RTM | 8824 | DD5V3-303 |  | -519 | static | 13 mm/s |  |  |  | 1 | [5 empty] | 50 ̊C | Unconditioned control |  |  |  | R4
MD-DDV3-Dion9800-Enviro | [0/±45/0]S | 36 | VE | Dion 9800 Special | Knytex D155 (527 gsm) | 72 | Knytex DB120 (393 gsm) | 28 | 0 | 0 | 0 | 3.08 | 24h/20C, 2h/60C | RTM | 8825 | DD5V3-301 |  | -594 | static | 13 mm/s |  |  |  | 1 | [5 empty] | 50 ̊C | Unconditioned control |  |  |  | R4
MD-DDV3-Dion9800-Enviro | [0/±45/0]S | 36 | VE | Dion 9800 Special | Knytex D155 (527 gsm) | 72 | Knytex DB120 (393 gsm) | 28 | 0 | 0 | 0 | 3.08 | 24h/20C, 2h/60C | RTM | 8826 | DD5V3-307 |  | -562 | static | 13 mm/s |  |  |  | 1 | [5 empty] | 50 ̊C | Unconditioned control |  |  |  | R4
MD-DDV3-Dion9800-Enviro | [0/±45/0]S | 36 | VE | Dion 9800 Special | Knytex D155 (527 gsm) | 72 | Knytex DB120 (393 gsm) | 28 | 0 | 0 | 0 | 3.08 | 24h/20C, 2h/60C | RTM | 8827 | DD5V3-300 |  | -588 | static | 13 mm/s |  |  |  | 1 | [5 empty] | 50 ̊C | Unconditioned control |  |  |  | R4
MD-DDV3-Dion9800-Enviro | [0/±45/0]S | 36 | VE | Dion 9800 Special | Knytex D155 (527 gsm) | 72 | Knytex DB120 (393 gsm) | 28 | 0 | 0 | 0 | 3.08 | 24h/20C, 2h/60C | RTM | 8828 | DD5V3-354w |  | -591 | static | 13 mm/s |  |  |  | 1 | [5 empty] | 20 ̊C | 0.52% (distilled water) |  |  |  | R4
MD-DDV3-Dion9800-Enviro | [0/±45/0]S | 36 | VE | Dion 9800 Special | Knytex D155 (527 gsm) | 72 | Knytex DB120 (393 gsm) | 28 | 0 | 0 | 0 | 3.08 | 24h/20C, 2h/60C | RTM | 8829 | DD5V3-359w |  | -547 | static | 13 mm/s |  |  |  | 1 | [5 empty] | 20 ̊C | 0.52% (distilled water) |  |  |  | R4
MD-DDV3-Dion9800-Enviro | [0/±45/0]S | 36 | VE | Dion 9800 Special | Knytex D155 (527 gsm) | 72 | Knytex DB120 (393 gsm) | 28 | 0 | 0 | 0 | 3.08 | 24h/20C, 2h/60C | RTM | 8830 | DD5V3-356w |  | -546 | static | 13 mm/s |  |  |  | 1 | [5 empty] | 20 ̊C | 0.52% (distilled water) |  |  |  | R4
MD-DDV3-Dion9800-Enviro | [0/±45/0]S | 36 | VE | Dion 9800 Special | Knytex D155 (527 gsm) | 72 | Knytex DB120 (393 gsm) | 28 | 0 | 0 | 0 | 3.08 | 24h/20C, 2h/60C | RTM | 8831 | DD5V3-357w |  | -595 | static | 13 mm/s |  |  |  | 1 | [5 empty] | 20 ̊C | 0.52% (distilled water) |  |  |  | R4
MD-DDV3-Dion9800-Enviro | [0/±45/0]S | 36 | VE | Dion 9800 Special | Knytex D155 (527 gsm) | 72 | Knytex DB120 (393 gsm) | 28 | 0 | 0 | 0 | 3.08 | 24h/20C, 2h/60C | RTM | 8832 | DD5V3-350w |  | -567 | static | 13 mm/s |  |  |  | 1 | [5 empty] | 50 ̊C | 0.52% (distilled water) |  |  |  | R4
MD-DDV3-Dion9800-Enviro | [0/±45/0]S | 36 | VE | Dion 9800 Special | Knytex D155 (527 gsm) | 72 | Knytex DB120 (393 gsm) | 28 | 0 | 0 | 0 | 3.08 | 24h/20C, 2h/60C | RTM | 8833 | DD5V3-352w |  | -614 | static | 13 mm/s |  |  |  | 1 | [5 empty] | 50 ̊C | 0.52% (distilled water) |  |  |  | R4
MD-DDV3-Dion9800-Enviro | [0/±45/0]S | 36 | VE | Dion 9800 Special | Knytex D155 (527 gsm) | 72 | Knytex DB120 (393 gsm) | 28 | 0 | 0 | 0 | 3.08 | 24h/20C, 2h/60C | RTM | 8834 | DD5V3-362w |  | -605 | static | 13 mm/s |  |  |  | 1 | [5 empty] | 50 ̊C | 0.52% (distilled water) |  |  |  | R4
MD-DDV3-Dion9800-Enviro | [0/±45/0]S | 36 | VE | Dion 9800 Special | Knytex D155 (527 gsm) | 72 | Knytex DB120 (393 gsm) | 28 | 0 | 0 | 0 | 3.08 | 24h/20C, 2h/60C | RTM | 8835 | DD5V3-355w |  | -610 | static | 13 mm/s |  |  |  | 1 | [5 empty] | 50 ̊C | 0.52% (distilled water) |  |  |  | R4
MD-DD11E3-EP3-Enviro | [0/±45/0]S | 36 | EP3 | SP Prime 20 | Knytex A130 (444 gsm) | 68 | Knytex DB120 (393 gsm) | 32 | 0 | 0 | 0 | 3.07 | 24h/20C, 6h/80 C | RTM | 8836 | DD11E3-319 |  | -314 | static | 13 mm/s |  |  |  | 1 | [5 empty] | 20 ̊C | Unconditioned control |  |  |  | R4
MD-DD11E3-EP3-Enviro | [0/±45/0]S | 36 | EP3 | SP Prime 20 | Knytex A130 (444 gsm) | 68 | Knytex DB120 (393 gsm) | 32 | 0 | 0 | 0 | 3.07 | 24h/20C, 6h/80 C | RTM | 8837 | DD11E3-320 |  | -281 | static | 13 mm/s |  |  |  | 1 | [5 empty] | 20 ̊C | Unconditioned control |  |  |  | R4
MD-DD11E3-EP3-Enviro | [0/±45/0]S | 36 | EP3 | SP Prime 20 | Knytex A130 (444 gsm) | 68 | Knytex DB120 (393 gsm) | 32 | 0 | 0 | 0 | 3.07 | 24h/20C, 6h/80 C | RTM | 8838 | DD11E3-317 |  | -288 | static | 13 mm/s |  |  |  | 1 | [5 empty] | 20 ̊C | Unconditioned control |  |  |  | R4
MD-DD11E3-EP3-Enviro | [0/±45/0]S | 36 | EP3 | SP Prime 20 | Knytex A130 (444 gsm) | 68 | Knytex DB120 (393 gsm) | 32 | 0 | 0 | 0 | 3.07 | 24h/20C, 6h/80 C | RTM | 8839 | DD11E3-318 |  | -269 | static | 13 mm/s |  |  |  | 1 | [5 empty] | 20 ̊C | Unconditioned control |  |  |  | R4
MD-DD11E3-EP3-Enviro | [0/±45/0]S | 36 | EP3 | SP Prime 20 | Knytex A130 (444 gsm) | 68 | Knytex DB120 (393 gsm) | 32 | 0 | 0 | 0 | 3.07 | 24h/20C, 6h/80 C | RTM | 8840 | DD11E3-316 |  | -215 | static | 13 mm/s |  |  |  | 1 | [5 empty] | 50 ̊C | Unconditioned control |  |  |  | R4
MD-DD11E3-EP3-Enviro | [0/±45/0]S | 36 | EP3 | SP Prime 20 | Knytex A130 (444 gsm) | 68 | Knytex DB120 (393 gsm) | 32 | 0 | 0 | 0 | 3.07 | 24h/20C, 6h/80 C | RTM | 8841 | DD11E3-301 |  | -213 | static | 13 mm/s |  |  |  | 1 | [5 empty] | 50 ̊C | Unconditioned control |  |  |  | R4
MD-DD11E3-EP3-Enviro | [0/±45/0]S | 36 | EP3 | SP Prime 20 | Knytex A130 (444 gsm) | 68 | Knytex DB120 (393 gsm) | 32 | 0 | 0 | 0 | 3.07 | 24h/20C, 6h/80 C | RTM | 8842 | DD11E3-302 |  | -208 | static | 13 mm/s |  |  |  | 1 | [5 empty] | 50 ̊C | Unconditioned control |  |  |  | R4
MD-DD11E3-EP3-Enviro | [0/±45/0]S | 36 | EP3 | SP Prime 20 | Knytex A130 (444 gsm) | 68 | Knytex DB120 (393 gsm) | 32 | 0 | 0 | 0 | 3.07 | 24h/20C, 6h/80 C | RTM | 8843 | DD11E3-300 |  | -225 | static | 13 mm/s |  |  |  | 1 | [5 empty] | 50 ̊C | Unconditioned control |  |  |  | R4
MD-DD11E3-EP3-Enviro | [0/±45/0]S | 36 | EP3 | SP Prime 20 | Knytex A130 (444 gsm) | 68 | Knytex DB120 (393 gsm) | 32 | 0 | 0 | 0 | 3.07 | 24h/20C, 6h/80 C | RTM | 8844 | DD11E3-355w |  | -118 | static | 13 mm/s |  |  |  | 1 | [5 empty] | 50 ̊C | 1.79% (distilled water) |  |  |  | R4
MD-DD11E3-EP3-Enviro | [0/±45/0]S | 36 | EP3 | SP Prime 20 | Knytex A130 (444 gsm) | 68 | Knytex DB120 (393 gsm) | 32 | 0 | 0 | 0 | 3.07 | 24h/20C, 6h/80 C | RTM | 8845 | DD11E3-354w |  | -118 | static | 13 mm/s |  |  |  | 1 | [5 empty] | 50 ̊C | 1.79% (distilled water) |  |  |  | R4
MD-DD11E3-EP3-Enviro | [0/±45/0]S | 36 | EP3 | SP Prime 20 | Knytex A130 (444 gsm) | 68 | Knytex DB120 (393 gsm) | 32 | 0 | 0 | 0 | 3.07 | 24h/20C, 6h/80 C | RTM | 8846 | DD11E3-353w |  | -142 | static | 13 mm/s |  |  |  | 1 | [5 empty] | 50 ̊C | 1.79% (distilled water) |  |  |  | R4
MD-DD11E3-EP3-Enviro | [0/±45/0]S | 36 | EP3 | SP Prime 20 | Knytex A130 (444 gsm) | 68 | Knytex DB120 (393 gsm) | 32 | 0 | 0 | 0 | 3.07 | 24h/20C, 6h/80 C | RTM | 8847 | DD11E3-352w |  | -135 | static | 13 mm/s |  |  |  | 1 | [5 empty] | 50 ̊C | 1.79% (distilled water) |  |  |  | R4
MD-DD11E3-EP3-Enviro | [0/±45/0]S | 36 | EP3 | SP Prime 20 | Knytex A130 (444 gsm) | 68 | Knytex DB120 (393 gsm) | 32 | 0 | 0 | 0 | 3.07 | 24h/20C, 6h/80 C | RTM | 8848 | DD11E3-351w |  | -284 | static | 13 mm/s |  |  |  | 1 | [5 empty] | 20 ̊C | 1.79% (distilled water) |  |  |  | R4
MD-DD11E3-EP3-Enviro | [0/±45/0]S | 36 | EP3 | SP Prime 20 | Knytex A130 (444 gsm) | 68 | Knytex DB120 (393 gsm) | 32 | 0 | 0 | 0 | 3.07 | 24h/20C, 6h/80 C | RTM | 8849 | DD11E3-350w |  | -214 | static | 13 mm/s |  |  |  | 1 | [5 empty] | 20 ̊C | 1.79% (distilled water) |  |  |  | R4
MD-DD11E3-EP3-Enviro | [0/±45/0]S | 36 | EP3 | SP Prime 20 | Knytex A130 (444 gsm) | 68 | Knytex DB120 (393 gsm) | 32 | 0 | 0 | 0 | 3.07 | 24h/20C, 6h/80 C | RTM | 8850 | DD11E3-357w |  | -243 | static | 13 mm/s |  |  |  | 1 | [5 empty] | 20 ̊C | 1.79% (distilled water) |  |  |  | R4
MD-DD11E3-EP3-Enviro | [0/±45/0]S | 36 | EP3 | SP Prime 20 | Knytex A130 (444 gsm) | 68 | Knytex DB120 (393 gsm) | 32 | 0 | 0 | 0 | 3.07 | 24h/20C, 6h/80 C | RTM | 8851 | DD11E3-356w |  | -217 | static | 13 mm/s |  |  |  | 1 | [5 empty] | 20 ̊C | 1.79% (distilled water) |  |  |  | R4
MD-DD5E3-EP3-Enviro | [0/±45/0]S | 36 | EP3 | SP Prime 20 | Knytex D155 (527 gsm) | 72 | Knytex DB120 (393 gsm) | 28 | 0 | 0 | 0 | 3.14 | 24h/20C, 6h/80 C | RTM | 8852 | DD5E3-304 |  | -642 | static | 13 mm/s |  |  |  | 1 | [5 empty] | 20 ̊C | Unconditioned control |  |  |  | R4
MD-DD5E3-EP3-Enviro | [0/±45/0]S | 36 | EP3 | SP Prime 20 | Knytex D155 (527 gsm) | 72 | Knytex DB120 (393 gsm) | 28 | 0 | 0 | 0 | 3.14 | 24h/20C, 6h/80 C | RTM | 8853 | DD5E3-305 |  | -608 | static | 13 mm/s |  |  |  | 1 | [5 empty] | 20 ̊C | Unconditioned control |  |  |  | R4
MD-DD5E3-EP3-Enviro | [0/±45/0]S | 36 | EP3 | SP Prime 20 | Knytex D155 (527 gsm) | 72 | Knytex DB120 (393 gsm) | 28 | 0 | 0 | 0 | 3.14 | 24h/20C, 6h/80 C | RTM | 8854 | DD5E3-322 |  | -645 | static | 13 mm/s |  |  |  | 1 | [5 empty] | 20 ̊C | Unconditioned control |  |  |  | R4
MD-DD5E3-EP3-Enviro | [0/±45/0]S | 36 | EP3 | SP Prime 20 | Knytex D155 (527 gsm) | 72 | Knytex DB120 (393 gsm) | 28 | 0 | 0 | 0 | 3.14 | 24h/20C, 6h/80 C | RTM | 8855 | DD5E3-319 |  | -595 | static | 13 mm/s |  |  |  | 1 | [5 empty] | 20 ̊C | Unconditioned control |  |  |  | R4
MD-DD5E3-EP3-Enviro | [0/±45/0]S | 36 | EP3 | SP Prime 20 | Knytex D155 (527 gsm) | 72 | Knytex DB120 (393 gsm) | 28 | 0 | 0 | 0 | 3.14 | 24h/20C, 6h/80 C | RTM | 8856 | DD5E3-320 |  | -561 | static | 13 mm/s |  |  |  | 1 | [5 empty] | 50 ̊C | Unconditioned control |  |  |  | R4
MD-DD5E3-EP3-Enviro | [0/±45/0]S | 36 | EP3 | SP Prime 20 | Knytex D155 (527 gsm) | 72 | Knytex DB120 (393 gsm) | 28 | 0 | 0 | 0 | 3.14 | 24h/20C, 6h/80 C | RTM | 8857 | DD5E3-321 |  | -563 | static | 13 mm/s |  |  |  | 1 | [5 empty] | 50 ̊C | Unconditioned control |  |  |  | R4
MD-DD5E3-EP3-Enviro | [0/±45/0]S | 36 | EP3 | SP Prime 20 | Knytex D155 (527 gsm) | 72 | Knytex DB120 (393 gsm) | 28 | 0 | 0 | 0 | 3.14 | 24h/20C, 6h/80 C | RTM | 8858 | DD5E3-303 |  | -537 | static | 13 mm/s |  |  |  | 1 | [5 empty] | 50 ̊C | Unconditioned control |  |  |  | R4
MD-DD5E3-EP3-Enviro | [0/±45/0]S | 36 | EP3 | SP Prime 20 | Knytex D155 (527 gsm) | 72 | Knytex DB120 (393 gsm) | 28 | 0 | 0 | 0 | 3.14 | 24h/20C, 6h/80 C | RTM | 8859 | DD5E3-323 |  | -516 | static | 13 mm/s |  |  |  | 1 | [5 empty] | 50 ̊C | Unconditioned control |  |  |  | R4
MD-DD5E3-EP3-Enviro | [0/±45/0]S | 36 | EP3 | SP Prime 20 | Knytex D155 (527 gsm) | 72 | Knytex DB120 (393 gsm) | 28 | 0 | 0 | 0 | 3.14 | 24h/20C, 6h/80 C | RTM | 8860 | DD5E3-357w |  | -364 | static | 13 mm/s |  |  |  | 1 | [5 empty] | 50 ̊C | 1.24% (distilled water) |  |  |  | R4
MD-DD5E3-EP3-Enviro | [0/±45/0]S | 36 | EP3 | SP Prime 20 | Knytex D155 (527 gsm) | 72 | Knytex DB120 (393 gsm) | 28 | 0 | 0 | 0 | 3.14 | 24h/20C, 6h/80 C | RTM | 8861 | DD5E3-356w |  | -383 | static | 13 mm/s |  |  |  | 1 | [5 empty] | 50 ̊C | 1.24% (distilled water) |  |  |  | R4
MD-DD5E3-EP3-Enviro | [0/±45/0]S | 36 | EP3 | SP Prime 20 | Knytex D155 (527 gsm) | 72 | Knytex DB120 (393 gsm) | 28 | 0 | 0 | 0 | 3.14 | 24h/20C, 6h/80 C | RTM | 8862 | DD5E3-355w |  | -391 | static | 13 mm/s |  |  |  | 1 | [5 empty] | 50 ̊C | 1.24% (distilled water) |  |  |  | R4
MD-DD5E3-EP3-Enviro | [0/±45/0]S | 36 | EP3 | SP Prime 20 | Knytex D155 (527 gsm) | 72 | Knytex DB120 (393 gsm) | 28 | 0 | 0 | 0 | 3.14 | 24h/20C, 6h/80 C | RTM | 8863 | DD5E3-354w |  | -337 | static | 13 mm/s |  |  |  | 1 | [5 empty] | 50 ̊C | 1.24% (distilled water) |  |  |  | R4
MD-DD5E3-EP3-Enviro | [0/±45/0]S | 36 | EP3 | SP Prime 20 | Knytex D155 (527 gsm) | 72 | Knytex DB120 (393 gsm) | 28 | 0 | 0 | 0 | 3.14 | 24h/20C, 6h/80 C | RTM | 8864 | DD5E3-353w |  | -519 | static | 13 mm/s |  |  |  | 1 | [5 empty] | 20 ̊C | 1.24% (distilled water) |  |  |  | R4
MD-DD5E3-EP3-Enviro | [0/±45/0]S | 36 | EP3 | SP Prime 20 | Knytex D155 (527 gsm) | 72 | Knytex DB120 (393 gsm) | 28 | 0 | 0 | 0 | 3.14 | 24h/20C, 6h/80 C | RTM | 8865 | DD5E3-352w |  | -503 | static | 13 mm/s |  |  |  | 1 | [5 empty] | 20 ̊C | 1.24% (distilled water) |  |  |  | R4
MD-DD5E3-EP3-Enviro | [0/±45/0]S | 36 | EP3 | SP Prime 20 | Knytex D155 (527 gsm) | 72 | Knytex DB120 (393 gsm) | 28 | 0 | 0 | 0 | 3.14 | 24h/20C, 6h/80 C | RTM | 8866 | DD5E3-351w |  | -471 | static | 13 mm/s |  |  |  | 1 | [5 empty] | 20 ̊C | 1.24% (distilled water) |  |  |  | R4
MD-DD5E3-EP3-Enviro | [0/±45/0]S | 36 | EP3 | SP Prime 20 | Knytex D155 (527 gsm) | 72 | Knytex DB120 (393 gsm) | 28 | 0 | 0 | 0 | 3.14 | 24h/20C, 6h/80 C | RTM | 8867 | DD5E3-350w |  | -483 | static | 13 mm/s |  |  |  | 1 | [5 empty] | 20 ̊C | 1.24% (distilled water) |  |  |  | R4
MD-DD11E4-Jeffco-Enviro | [0/±45/0]S | 24 | EP | Jeffco 1401-12 | Knytex A130 (444 gsm) | 68 | Knytex DB120 (393 gsm) | 32 | 0 | 0 | 0 | 2.84 | 24h/20C, 6h/80 C | RTM | 8868 | DD11E4-309 |  | -267 | static | 13 mm/s |  |  |  | 1 | [5 empty] | 50 ̊C | Unconditioned control |  |  |  | R4
MD-DD11E4-Jeffco-Enviro | [0/±45/0]S | 24 | EP | Jeffco 1401-12 | Knytex A130 (444 gsm) | 68 | Knytex DB120 (393 gsm) | 32 | 0 | 0 | 0 | 2.84 | 24h/20C, 6h/80 C | RTM | 8869 | DD11E4-308 |  | -255 | static | 13 mm/s |  |  |  | 1 | [5 empty] | 50 ̊C | Unconditioned control |  |  |  | R4
MD-DD11E4-Jeffco-Enviro | [0/±45/0]S | 24 | EP | Jeffco 1401-12 | Knytex A130 (444 gsm) | 68 | Knytex DB120 (393 gsm) | 32 | 0 | 0 | 0 | 2.84 | 24h/20C, 6h/80 C | RTM | 8870 | DD11E4-307 |  | -281 | static | 13 mm/s |  |  |  | 1 | [5 empty] | 50 ̊C | Unconditioned control |  |  |  | R4
MD-DD11E4-Jeffco-Enviro | [0/±45/0]S | 24 | EP | Jeffco 1401-12 | Knytex A130 (444 gsm) | 68 | Knytex DB120 (393 gsm) | 32 | 0 | 0 | 0 | 2.84 | 24h/20C, 6h/80 C | RTM | 8871 | DD11E4-306 |  | -228 | static | 13 mm/s |  |  |  | 1 | [5 empty] | 50 ̊C | Unconditioned control |  |  |  | R4
MD-DD11E4-Jeffco-Enviro | [0/±45/0]S | 24 | EP | Jeffco 1401-12 | Knytex A130 (444 gsm) | 68 | Knytex DB120 (393 gsm) | 32 | 0 | 0 | 0 | 2.84 | 24h/20C, 6h/80 C | RTM | 8872 | DD11E4-305 |  | -289 | static | 13 mm/s |  |  |  | 1 | [5 empty] | 20 ̊C | Unconditioned control |  |  |  | R4
MD-DD11E4-Jeffco-Enviro | [0/±45/0]S | 24 | EP | Jeffco 1401-12 | Knytex A130 (444 gsm) | 68 | Knytex DB120 (393 gsm) | 32 | 0 | 0 | 0 | 2.84 | 24h/20C, 6h/80 C | RTM | 8873 | DD11E4-304 |  | -299 | static | 13 mm/s |  |  |  | 1 | [5 empty] | 20 ̊C | Unconditioned control |  |  |  | R4
MD-DD11E4-Jeffco-Enviro | [0/±45/0]S | 24 | EP | Jeffco 1401-12 | Knytex A130 (444 gsm) | 68 | Knytex DB120 (393 gsm) | 32 | 0 | 0 | 0 | 2.84 | 24h/20C, 6h/80 C | RTM | 8874 | DD11E4-302 |  | -312 | static | 13 mm/s |  |  |  | 1 | [5 empty] | 20 ̊C | Unconditioned control |  |  |  | R4
MD-DD11E4-Jeffco-Enviro | [0/±45/0]S | 24 | EP | Jeffco 1401-12 | Knytex A130 (444 gsm) | 68 | Knytex DB120 (393 gsm) | 32 | 0 | 0 | 0 | 2.84 | 24h/20C, 6h/80 C | RTM | 8875 | DD11E4-303 |  | -309 | static | 13 mm/s |  |  |  | 1 | [5 empty] | 20 ̊C | Unconditioned control |  |  |  | R4
MD-DD11E4-Jeffco-Enviro | [0/±45/0]S | 24 | EP | Jeffco 1401-12 | Knytex A130 (444 gsm) | 68 | Knytex DB120 (393 gsm) | 32 | 0 | 0 | 0 | 2.84 | 24h/20C, 6h/80 C | RTM | 8876 | DD11E4-360w |  | -201 | static | 13 mm/s |  |  |  | 1 | [5 empty] | 50 ̊C | 1.72% (distilled water) |  |  |  | R4
MD-DD11E4-Jeffco-Enviro | [0/±45/0]S | 24 | EP | Jeffco 1401-12 | Knytex A130 (444 gsm) | 68 | Knytex DB120 (393 gsm) | 32 | 0 | 0 | 0 | 2.84 | 24h/20C, 6h/80 C | RTM | 8877 | DD11E4-361w |  | -205 | static | 13 mm/s |  |  |  | 1 | [5 empty] | 50 ̊C | 1.72% (distilled water) |  |  |  | R4
MD-DD11E4-Jeffco-Enviro | [0/±45/0]S | 24 | EP | Jeffco 1401-12 | Knytex A130 (444 gsm) | 68 | Knytex DB120 (393 gsm) | 32 | 0 | 0 | 0 | 2.84 | 24h/20C, 6h/80 C | RTM | 8878 | DD11E4-362w |  | -181 | static | 13 mm/s |  |  |  | 1 | [5 empty] | 50 ̊C | 1.72% (distilled water) |  |  |  | R4
MD-DD11E4-Jeffco-Enviro | [0/±45/0]S | 24 | EP | Jeffco 1401-12 | Knytex A130 (444 gsm) | 68 | Knytex DB120 (393 gsm) | 32 | 0 | 0 | 0 | 2.84 | 24h/20C, 6h/80 C | RTM | 8879 | DD11E4-363w |  | -285 | static | 13 mm/s |  |  |  | 1 | [5 empty] | 50 ̊C | 1.72% (distilled water) |  |  |  | R4
MD-DD11E4-Jeffco-Enviro | [0/±45/0]S | 24 | EP | Jeffco 1401-12 | Knytex A130 (444 gsm) | 68 | Knytex DB120 (393 gsm) | 32 | 0 | 0 | 0 | 2.84 | 24h/20C, 6h/80 C | RTM | 8880 | DD11E4-364w |  | -348 | static | 13 mm/s |  |  |  | 1 | [5 empty] | 20 ̊C | 1.72% (distilled water) |  |  |  | R4
MD-DD11E4-Jeffco-Enviro | [0/±45/0]S | 24 | EP | Jeffco 1401-12 | Knytex A130 (444 gsm) | 68 | Knytex DB120 (393 gsm) | 32 | 0 | 0 | 0 | 2.84 | 24h/20C, 6h/80 C | RTM | 8881 | DD11E4-365w |  | -250 | static | 13 mm/s |  |  |  | 1 | [5 empty] | 20 ̊C | 1.72% (distilled water) |  |  |  | R4
MD-DD11E4-Jeffco-Enviro | [0/±45/0]S | 24 | EP | Jeffco 1401-12 | Knytex A130 (444 gsm) | 68 | Knytex DB120 (393 gsm) | 32 | 0 | 0 | 0 | 2.84 | 24h/20C, 6h/80 C | RTM | 8882 | DD11E4-366w |  | -298 | static | 13 mm/s |  |  |  | 1 | [5 empty] | 20 ̊C | 1.72% (distilled water) |  |  |  | R4
MD-DD11E4-Jeffco-Enviro | [0/±45/0]S | 24 | EP | Jeffco 1401-12 | Knytex A130 (444 gsm) | 68 | Knytex DB120 (393 gsm) | 32 | 0 | 0 | 0 | 2.84 | 24h/20C, 6h/80 C | RTM | 8883 | DD11E4-367w |  | -292 | static | 13 mm/s |  |  |  | 1 | [5 empty] | 20 ̊C | 1.72% (distilled water) |  |  |  | R4
MD-DD5E4-Jeffco-Enviro | [0/±45/0]S | 35 | EP | Jeffco 1401-12 | Knytex D155 (527 gsm) | 72 | Knytex DB120 (393 gsm) | 28 | 0 | 0 | 0 | 3.2 | 14 h/50C, 2 h/85C | RTM | 8884 | DD5E4-307 |  | -560 | static | 13 mm/s |  |  |  | 1 | [5 empty] | 20 ̊C | Unconditioned control |  |  |  | R4
MD-DD5E4-Jeffco-Enviro | [0/±45/0]S | 35 | EP | Jeffco 1401-12 | Knytex D155 (527 gsm) | 72 | Knytex DB120 (393 gsm) | 28 | 0 | 0 | 0 | 3.2 | 14 h/50C, 2 h/85C | RTM | 8885 | DD5E4-306 |  | -659 | static | 13 mm/s |  |  |  | 1 | [5 empty] | 20 ̊C | Unconditioned control |  |  |  | R4
MD-DD5E4-Jeffco-Enviro | [0/±45/0]S | 35 | EP | Jeffco 1401-12 | Knytex D155 (527 gsm) | 72 | Knytex DB120 (393 gsm) | 28 | 0 | 0 | 0 | 3.2 | 14 h/50C, 2 h/85C | RTM | 8886 | DD5E4-305 |  | -649 | static | 13 mm/s |  |  |  | 1 | [5 empty] | 20 ̊C | Unconditioned control |  |  |  | R4
MD-DD5E4-Jeffco-Enviro | [0/±45/0]S | 35 | EP | Jeffco 1401-12 | Knytex D155 (527 gsm) | 72 | Knytex DB120 (393 gsm) | 28 | 0 | 0 | 0 | 3.2 | 14 h/50C, 2 h/85C | RTM | 8887 | DD5E4-302 |  | -625 | static | 13 mm/s |  |  |  | 1 | [5 empty] | 20 ̊C | Unconditioned control |  |  |  | R4
MD-DD5E4-Jeffco-Enviro | [0/±45/0]S | 35 | EP | Jeffco 1401-12 | Knytex D155 (527 gsm) | 72 | Knytex DB120 (393 gsm) | 28 | 0 | 0 | 0 | 3.2 | 14 h/50C, 2 h/85C | RTM | 8888 | DD5E4-303 |  | -556 | static | 13 mm/s |  |  |  | 1 | [5 empty] | 50 ̊C | Unconditioned control |  |  |  | R4
MD-DD5E4-Jeffco-Enviro | [0/±45/0]S | 35 | EP | Jeffco 1401-12 | Knytex D155 (527 gsm) | 72 | Knytex DB120 (393 gsm) | 28 | 0 | 0 | 0 | 3.2 | 14 h/50C, 2 h/85C | RTM | 8889 | DD5E4-304 |  | -570 | static | 13 mm/s |  |  |  | 1 | [5 empty] | 50 ̊C | Unconditioned control |  |  |  | R4
MD-DD5E4-Jeffco-Enviro | [0/±45/0]S | 35 | EP | Jeffco 1401-12 | Knytex D155 (527 gsm) | 72 | Knytex DB120 (393 gsm) | 28 | 0 | 0 | 0 | 3.2 | 14 h/50C, 2 h/85C | RTM | 8890 | DD5E4-311 |  | -539 | static | 13 mm/s |  |  |  | 1 | [5 empty] | 50 ̊C | Unconditioned control |  |  |  | R4
MD-DD5E4-Jeffco-Enviro | [0/±45/0]S | 35 | EP | Jeffco 1401-12 | Knytex D155 (527 gsm) | 72 | Knytex DB120 (393 gsm) | 28 | 0 | 0 | 0 | 3.2 | 14 h/50C, 2 h/85C | RTM | 8891 | DD5E4-300 |  | -546 | static | 13 mm/s |  |  |  | 1 | [5 empty] | 50 ̊C | Unconditioned control |  |  |  | R4
MD-DD5E4-Jeffco-Enviro | [0/±45/0]S | 35 | EP | Jeffco 1401-12 | Knytex D155 (527 gsm) | 72 | Knytex DB120 (393 gsm) | 28 | 0 | 0 | 0 | 3.2 | 14 h/50C, 2 h/85C | RTM | 8892 | DD5E4-377w |  | -317 | static | 13 mm/s |  |  |  | 1 | [5 empty] | 50 ̊C | 1.55% (distilled water) |  |  |  | R4
MD-DD5E4-Jeffco-Enviro | [0/±45/0]S | 35 | EP | Jeffco 1401-12 | Knytex D155 (527 gsm) | 72 | Knytex DB120 (393 gsm) | 28 | 0 | 0 | 0 | 3.2 | 14 h/50C, 2 h/85C | RTM | 8893 | DD5E4-376w |  | -401 | static | 13 mm/s |  |  |  | 1 | [5 empty] | 50 ̊C | 1.55% (distilled water) |  |  |  | R4
MD-DD5E4-Jeffco-Enviro | [0/±45/0]S | 35 | EP | Jeffco 1401-12 | Knytex D155 (527 gsm) | 72 | Knytex DB120 (393 gsm) | 28 | 0 | 0 | 0 | 3.2 | 14 h/50C, 2 h/85C | RTM | 8894 | DD5E4-375w |  | -316 | static | 13 mm/s |  |  |  | 1 | [5 empty] | 50 ̊C | 1.55% (distilled water) |  |  |  | R4
MD-DD5E4-Jeffco-Enviro | [0/±45/0]S | 35 | EP | Jeffco 1401-12 | Knytex D155 (527 gsm) | 72 | Knytex DB120 (393 gsm) | 28 | 0 | 0 | 0 | 3.2 | 14 h/50C, 2 h/85C | RTM | 8895 | DD5E4-374w |  | -290 | static | 13 mm/s |  |  |  | 1 | [5 empty] | 50 ̊C | 1.55% (distilled water) |  |  |  | R4
MD-DD5E4-Jeffco-Enviro | [0/±45/0]S | 35 | EP | Jeffco 1401-12 | Knytex D155 (527 gsm) | 72 | Knytex DB120 (393 gsm) | 28 | 0 | 0 | 0 | 3.2 | 14 h/50C, 2 h/85C | RTM | 8896 | DD5E4-373w |  | -471 | static | 13 mm/s |  |  |  | 1 | [5 empty] | 20 ̊C | 1.55% (distilled water) |  |  |  | R4
MD-DD5E4-Jeffco-Enviro | [0/±45/0]S | 35 | EP | Jeffco 1401-12 | Knytex D155 (527 gsm) | 72 | Knytex DB120 (393 gsm) | 28 | 0 | 0 | 0 | 3.2 | 14 h/50C, 2 h/85C | RTM | 8897 | DD5E4-372w |  | -548 | static | 13 mm/s |  |  |  | 1 | [5 empty] | 20 ̊C | 1.55% (distilled water) |  |  |  | R4
MD-DD5E4-Jeffco-Enviro | [0/±45/0]S | 35 | EP | Jeffco 1401-12 | Knytex D155 (527 gsm) | 72 | Knytex DB120 (393 gsm) | 28 | 0 | 0 | 0 | 3.2 | 14 h/50C, 2 h/85C | RTM | 8898 | DD5E4-371w |  | -505 | static | 13 mm/s |  |  |  | 1 | [5 empty] | 20 ̊C | 1.55% (distilled water) |  |  |  | R4
MD-DD5E4-Jeffco-Enviro | [0/±45/0]S | 35 | EP | Jeffco 1401-12 | Knytex D155 (527 gsm) | 72 | Knytex DB120 (393 gsm) | 28 | 0 | 0 | 0 | 3.2 | 14 h/50C, 2 h/85C | RTM | 8899 | DD5E4-370w |  | -521 | static | 13 mm/s |  |  |  | 1 | [5 empty] | 20 ̊C | 1.55% (distilled water) |  |  |  | R4
Note on A1: General material name Biax - laminate is a +/-45 degree fabric Triax - laminate is a 0/+45/-45 fabric Uni - laminate is a unidirectional fabric MD - Multi-directional laminate ROV - 0/90 balanced woven roving
Note on B1: 0 = 0 degree reference direction, usually in the direction of the major fibers +/-45 - measured from the 0 degree axis (usually biax fabric) 90 - degrees measured from the 0 degree axis RM = random mat In hybrid laminates (carbon and glass), carbon unidirectional fibers are listed as "0C" In all test cases, the laminates are tested in the 0 degree reference axis direction
Note on C1: Fiber volume fraction, % Determined from ASTM D2584 for glass laminates and by fabric weights for carbon containing laminates.
Note on D1: EP = epoxy UP = polyester TP = thermoplastic VE = vinyl ester
Note on E1: Resin trade name
Note on F1: The fabric used for the 0-degree direction with its major fibers in the same 0-degree direction. Fabrics are listed only once, if they include additional ply angles, those angle contributions will be listed in the "0-Deg", "45-deg", "90-deg" or "other %" columns
Note on G1: Percentage of fibers in the 0-degree direction (by weight)
Note on H1: Fabric used for the +45 and -45 degree directions. Fabrics are listed only once, if they include additional ply angles, those angle contributions will be listed in the "90-deg" or "other %" columns
Note on I1: Percentage of the fibers in the +45 and -45 degree directions. [by weight]
Note on J1: Fabric ised in the 90-degree direction. Fabrics are listed only once, if they include additional ply angles, those angle contributions will be listed in the "0-Deg", "45-deg", or "other %" columns
Note on K1: Percentage of the fibers in the 90-degree direction. [by weight]
Note on L1: Fiber percentage in directions other than 0, +45, -45 or 90 degree directions. See laminate layup for more information. This percentage will include random mats.
Note on M1: Average tested composite material thickness in the gage section, mm
Note on N1: Laminate cure conditions after resin infusion was completed. Laminates were typically initially cured in the mold, then placed in a post cure oven. 12h/30C, 12h/80C = after infusion is finished, held 12 hours at 30 degrees C, then ramped up to 80 degrees C for an additional 12 hours in the post cure oven.
Note on O1: Manufacturing method RTM = resin transfer molded VARTM = vacuum assisted resin transfer molded Infusion = vacuum infused Hand = hand layup
Note on P1: Original MSU internal control number in older versions of the database (A number may or may not be present)
Note on Q1: Unique coupon identifier
Note on R1: Maximum applied stress + = tensile stress, MPa - = compressive stress, MPa
Note on S1: Minimum applied stress + = tensile stress, MPa - = compressive stress, MPa
Note on T1: static = single cycle tensile or compressive test R-value = Minimum stress/Maximun stress
Note on U1: If static test, displayed value is the displacement ramp rate in mm per second If fatigue test, displayed value is the test frequency in Hz (cycles per second).
Note on V1: Initial Elastic modulus, E Best fit equation between 0.1 and 0.3 % strain for glass laminates and 0.1 and 0.4% for carbon laminates
Note on W1: Initial maximum percent strain (tensile or compressive) For fatigue tests, this value is from the first 10-20 fatigue cycles. All fatigue tests were run under load control.
Note on X1: Initial Minimum percent strain (tensile or compressive). For fatigue tests, this value is from the first 10-20 fatigue cycles. All fatigue tests were run under load control.
Note on Y1: Cycles to failure, coupon is unable to support the maximum testing load or total cycles tested if "runout"
Note on Z1: Runout = coupon test stopped, not failed, coupon still able to support the maximum applied load
Note on AD1: Coupons tested "conditioned" will have their equilibrium moisture content listed in the notes column along with the soaking medium, Immersed in "seawater", Exposed to "salk water spray" or Immersed in "distilled water". To increase the diffusion rate to achieve an equilibrium moisture content, many exposures were performed in 50-60 degrees C baths. Please see the published reports for more information.
Note on AE1: Coupons tested "conditioned" will have their equilibrium moisture content listed in the notes column along with the soaking medium, Immersed in "seawater", Exposed to "salk water spray" or Immersed in "distilled water". To increase the diffusion rate to achieve an equilibrium moisture content, many exposures were performed in 50-60 degrees C baths. Please see the published reports for more information.
Note on AF1: Coupons tested "conditioned" will have their equilibrium moisture content listed in the notes column along with the soaking medium, Immersed in "seawater", Exposed to "salk water spray" or Immersed in "distilled water". To increase the diffusion rate to achieve an equilibrium moisture content, many exposures were performed in 50-60 degrees C baths. Please see the published reports for more information.
Note on A911: General material name Biax - laminate is a +/-45 degree fabric Triax - laminate is a 0/+45/-45 fabric Uni - laminate is a unidirectional fabric MD - Multi-directional laminate ROV - 0/90 balanced woven roving
Note on B911: 0 = 0 degree reference direction, usually in the direction of the major fibers +/-45 - measured from the 0 degree axis (usually biax fabric) 90 - degrees measured from the 0 degree axis RM = random mat In hybrid laminates (carbon and glass), carbon unidirectional fibers are listed as "0C" In all test cases, the laminates are tested in the 0 degree reference axis direction
Note on C911: Fiber volume fraction, % Determined from ASTM D2584 for glass laminates and by fabric weights for carbon containing laminates.
Note on D911: EP = epoxy UP = polyester TP = thermoplastic VE = vinyl ester
Note on E911: Resin trade name
Note on F911: The fabric used for the 0-degree direction with its major fibers in the same 0-degree direction. Fabrics are listed only once, if they include additional ply angles, those angle contributions will be listed in the "0-Deg", "45-deg", "90-deg" or "other %" columns
Note on G911: Percentage of fibers in the 0-degree direction (by weight)
Note on H911: Fabric used for the +45 and -45 degree directions. Fabrics are listed only once, if they include additional ply angles, those angle contributions will be listed in the "90-deg" or "other %" columns
Note on I911: Percentage of the fibers in the +45 and -45 degree directions. [by weight]
Note on J911: Fabric ised in the 90-degree direction. Fabrics are listed only once, if they include additional ply angles, those angle contributions will be listed in the "0-Deg", "45-deg", or "other %" columns
Note on K911: Percentage of the fibers in the 90-degree direction. [by weight]
Note on L911: Fiber percentage in directions other than 0, +45, -45 or 90 degree directions. See laminate layup for more information. This percentage will include random mats.
Note on M911: Average tested composite material thickness in the gage section, mm
Note on N911: Laminate cure conditions after resin infusion was completed. Laminates were typically initially cured in the mold, then placed in a post cure oven. 12h/30C, 12h/80C = after infusion is finished, held 12 hours at 30 degrees C, then ramped up to 80 degrees C for an additional 12 hours in the post cure oven.
Note on O911: Manufacturing method RTM = resin transfer molded VARTM = vacuum assisted resin transfer molded Infusion = vacuum infused Hand = hand layup
Note on P911: Original MSU internal control number in older versions of the database (A number may or may not be present)
Note on Q911: Unique coupon identifier
Note on R911: Maximum applied stress + = tensile stress, MPa - = compressive stress, MPa
Note on S911: Minimum applied stress + = tensile stress, MPa - = compressive stress, MPa
Note on T911: static = single cycle tensile or compressive test R-value = Minimum stress/Maximun stress
Note on U911: If static test, displayed value is the displacement ramp rate in mm per second If fatigue test, displayed value is the test frequency in Hz (cycles per second).
Note on V911: Initial Elastic modulus, E Best fit equation between 0.1 and 0.3 % strain for glass laminates and 0.1 and 0.4% for carbon laminates
Note on W911: Initial maximum percent strain (tensile or compressive) For fatigue tests, this value is from the first 10-20 fatigue cycles. All fatigue tests were run under load control.
Note on X911: Initial Minimum percent strain (tensile or compressive). For fatigue tests, this value is from the first 10-20 fatigue cycles. All fatigue tests were run under load control.
Note on Y911: Cycles to failure, coupon is unable to support the maximum testing load or total cycles tested if "runout"
Note on Z911: Runout = coupon test stopped, not failed, coupon still able to support the maximum applied load
Note on AF911: Coupons tested "conditioned" will have their equilibrium moisture content listed in the notes column along with the soaking medium, Immersed in "seawater", Exposed to "salk water spray" or Immersed in "distilled water". To increase the diffusion rate to achieve an equilibrium moisture content, many exposures were performed in 50-60 degrees C baths. Please see the published reports for more information.